## Sheet1
LL_ | PL_ | PI_ | OMC_ | MDDg/cm3 | AASHTO | UCSCS | SPECIFIC_GRAVITY_g/cm3 | Gravel_ | Sand_ | Fines | CBR_ | doi
62 | 27.04 | 34.96 | 24.83 | 1.52 | A-7-6 | Clayey Soil |  |  |  |  | 1.93 | https://doi.org/10.1016/j.jclepro.2023.139508
49 | 16 | 33 | 16 | 1.66 | A-7-6 | Clayey Soil |  |  |  |  | 2.72
64 | 26 | 38 | 15.8 | 1.59 | A-7-6 | Clayey Soil |  |  |  |  | 2.1
52 | 25 | 27 | 21.6 | 1.68 | A-7-6 | Clayey Soil |  |  |  |  | 2.26
40 | 18 | 22 | 16.4 | 1.6 | A-6 | Clayey Soil |  |  |  |  | 1.86
48 | 18 | 30 | 16.2 | 1.6 | A-7-6 | Clayey Soil |  |  |  |  | 1.98
52 | 26 | 26 | 19.6 | 1.82 | A-7-5 | Clayey Soil |  |  |  |  | 2.7
44 | 21 | 23 | 18 | 1.65 | A-7-6 | Clayey Soil |  |  |  |  | 2.06
37 | 20 | 17 | 14 | 1.46 | A-6 | Clayey Soil |  |  |  |  | 2.12
58 | 25 | 33 | 23.5 | 1.55 | A-7-6 | Clayey Soil |  |  |  |  | 2.4
54.2 | 25.2 | 29 | 23.03 | 1.55 | A-7-6 | Clayey Soil |  |  |  |  | 2.65
41 | 15.5 | 25.5 | 15.93 | 1.69 | A-7-6 | Clayey Soil |  |  |  |  | 3.61
58.5 | 22.2 | 36.3 | 14.13 | 1.6 | A-7-6 | Clayey Soil |  |  |  |  | 2.9
47.2 | 23 | 24.2 | 20.84 | 1.71 | A-7-6 | Clayey Soil |  |  |  |  | 3.28
37 | 17 | 20 | 15.12 | 1.62 | A-6 | Clayey Soil |  |  |  |  | 2.61
44.5 | 17.2 | 27.3 | 15.03 | 1.63 | A-7-6 | Clayey Soil |  |  |  |  | 2.88
48.5 | 23 | 25.5 | 17.02 | 1.85 | A-7-6 | Clayey Soil |  |  |  |  | 3.56
40 | 19.5 | 20.5 | 16.78 | 1.67 | A-6 | Clayey Soil |  |  |  |  | 2.91
33.2 | 17.5 | 15.7 | 13.18 | 1.5 | A-6 | Clayey Soil |  |  |  |  | 2.66
51.5 | 23 | 28.5 | 21.41 | 1.59 | A-7-6 | Clayey Soil |  |  |  |  | 3.1
47.5 | 21 | 26.5 | 22.11 | 1.57 | A-7-6 | Clayey Soil |  |  |  |  | 3.41
36 | 14.3 | 21.7 | 14.55 | 1.71 | A-6 | Clayey Soil |  |  |  |  | 4.29
53 | 19.4 | 33.6 | 13.32 | 1.61 | A-7-6 | Clayey Soil |  |  |  |  | 3.61
41.1 | 21.2 | 19.9 | 19.85 | 1.72 | A-7-6 | Clayey Soil |  |  |  |  | 4.35
32.5 | 16.2 | 16.3 | 14.34 | 1.66 | A-6 | Clayey Soil |  |  |  |  | 3.34
40 | 16.5 | 23.5 | 14.17 | 1.64 | A-2-7 | Silty or clayey gravel and sand |  |  |  |  | 3.65
44.3 | 20.5 | 23.8 | 16.13 | 1.87 | A-2-7 | Silty or clayey gravel and sand |  |  |  |  | 4.23
35.5 | 17.4 | 18.1 | 15.08 | 1.68 | A-2-6 | Silty or clayey gravel and sand |  |  |  |  | 3.87
28.5 | 16.3 | 12.2 | 12.05 | 1.51 | A-2-6 | Silty or clayey gravel and sand |  |  |  |  | 3.12
44.2 | 21.5 | 22.7 | 20.3 | 1.65 | A-2-7 | Silty or clayey gravel and sand |  |  |  |  | 3.86
35.4 | 18.5 | 16.9 | 21.86 | 1.58 | A-2-6 | Silty or clayey gravel and sand |  |  |  |  | 4.66
28.5 | 14 | 14.5 | 13.23 | 1.73 | A-2-6 | Silty or clayey gravel and sand |  |  |  |  | 5.57
45 | 18.3 | 26.7 | 12.47 | 1.62 | A-2-7 | Silty or clayey gravel and sand |  |  |  |  | 4.32
33.5 | 19.5 | 14 | 18.02 | 1.74 | A-2-6 | Silty or clayey gravel and sand |  |  |  |  | 5.66
27.1 | 15.5 | 11.6 | 12.41 | 1.65 | A-2-6 | Silty or clayey gravel and sand |  |  |  |  | 3.98
33.5 | 16 | 17.5 | 13.09 | 1.67 | A-2-6 | Silty or clayey gravel and sand |  |  |  |  | 4.39
39 | 18.4 | 20.6 | 15.09 | 1.88 | A-2-6 | Silty or clayey gravel and sand |  |  |  |  | 4.98
30.2 | 16.2 | 14 | 14.26 | 1.69 | A-2-6 | Silty or clayey gravel and sand |  |  |  |  | 4.51
24.8 | 15.2 | 9.6 | 11.23 | 1.53 | A-2-4 | Silty or clayey gravel and sand |  |  |  |  | 4.21
35.6 | 20.3 | 15.3 | 19.42 | 1.64 | A-2-6 | Silty or clayey gravel and sand |  |  |  |  | 4.33
29.5 | 17.3 | 12.2 | 20.15 | 1.56 | A-2-6 | Silty or clayey gravel and sand |  |  |  |  | 5.83
25 | 13.5 | 11.5 | 11.67 | 1.7 | A-2-6 | Silty or clayey gravel and sand |  |  |  |  | 6.46
39.1 | 17 | 22.1 | 11.75 | 1.63 | A-2-6 | Silty or clayey gravel and sand |  |  |  |  | 5.1
30.3 | 19 | 11.3 | 17.3 | 1.73 | A-2-6 | Silty or clayey gravel and sand |  |  |  |  | 4.42
25 | 15 | 10 | 11.13 | 1.64 | A-2-4 | Silty or clayey gravel and sand |  |  |  |  | 4.89
30.2 | 15.5 | 14.7 | 11.28 | 1.65 | A-2-6 | Silty or clayey gravel and sand |  |  |  |  | 5.12
32.5 | 17.3 | 15.2 | 14.17 | 1.86 | A-2-6 | Silty or clayey gravel and sand |  |  |  |  | 5.76
26.5 | 15.8 | 10.7 | 12.07 | 1.7 | A-2-6 | Silty or clayey gravel and sand |  |  |  |  | 4.3
21.5 | 14.8 | 6.7 | 10.12 | 1.52 | A-2-4 | Silty or clayey gravel and sand |  |  |  |  | 3.88
28.1 | 19.1 | 9 | 18.31 | 1.63 | A-2-4 | Silty or clayey gravel and sand |  |  |  |  | 5.12
25.2 | 16.1 | 9.1 | 19.21 | 1.54 | A-2-4 | Silty or clayey gravel and sand |  |  |  |  | 4.51
23.3 | 13.1 | 10.2 | 10.7 | 1.69 | A-2-4 | Silty or clayey gravel and sand |  |  |  |  | 5.68
32.5 | 16.5 | 16 | 10.65 | 1.59 | A-2-6 | Silty or clayey gravel and sand |  |  |  |  | 4.65
26 | 18.3 | 7.7 | 16.2 | 1.7 | A-2-4 | Silty or clayey gravel and sand |  |  |  |  | 4.04
22.5 | 14.6 | 7.9 | 10.08 | 1.63 | A-2-4 | Silty or clayey gravel and sand |  |  |  |  | 4.1
27 | 15 | 12 | 10.16 | 1.65 | A-2-6 | Silty or clayey gravel and sand |  |  |  |  | 4.56
26 | 16.1 | 9.9 | 13.26 | 1.84 | A-4 | Silty Soils (Fair to Poor) |  |  |  |  | 5.1
23.2 | 15.4 | 7.8 | 11.74 | 1.68 | A-4 | Silty Soils (Fair to Poor) |  |  |  |  | 3.88
19 | 14.4 | 4.6 | 9.29 | 1.52 | A-4 | Silty Soils (Fair to Poor) |  |  |  |  | 3.21
24.3 | 18.3 | 6 | 17.43 | 1.62 | A-4 | Silty Soils (Fair to Poor) |  |  |  |  | 4.03
22.1 | 15.4 | 6.7 | 18.34 | 1.53 | A-4 | Silty Soils (Fair to Poor) |  |  |  |  | 4.17
20.5 | 13.02 | 7.48 | 9.76 | 1.68 | A-4 | Silty Soils (Fair to Poor) |  |  |  |  | 4.33
28.6 | 16.1 | 12.5 | 9.28 | 1.58 | A-4 | Silty Soils (Fair to Poor) |  |  |  |  | 4.18
23 | 18 | 5 | 15.6 | 1.69 | A-4 | Silty Soils (Fair to Poor) |  |  |  |  | 3.71
18 | 14.4 | 3.6 | 9.27 | 1.62 | A-4 | Silty Soils (Fair to Poor) |  |  |  |  | 3.87
23 | 14.7 | 8.3 | 9.09 | 1.65 | A-4 | Silty Soils (Fair to Poor) |  |  |  |  | 4.11
23.5 | 15.2 | 8.3 | 12.78 | 1.83 | A-4 | Silty Soils (Fair to Poor) |  |  |  |  | 4.72
20.5 | 15.1 | 5.4 | 10.89 | 1.68 | A-4 | Silty Soils (Fair to Poor) |  |  |  |  | 3.42
17 | 14 | 3 | 8.91 | 1.52 | A-4 | Silty Soils (Fair to Poor) |  |  |  |  | 3.01
20.8 | 17 | 3.8 | 16.87 | 1.62 | A-4 | Silty Soils (Fair to Poor) |  |  |  |  | 3.78
58 | 28.5 | 29.5 | 25.11 | 1.5 | A-7-5 | Clayey Soils (Poor) |  |  |  |  | 2.61
43.2 | 17.5 | 25.7 | 17 | 1.65 | A-7-6 | Clayey Soils (Poor) |  |  |  |  | 3.42
60.5 | 27.3 | 33.2 | 16.5 | 1.57 | A-7-5 | Clayey Soils (Poor) |  |  |  |  | 2.68
48 | 26 | 22 | 24 | 1.67 | A-7-6 | Clayey Soils (Poor) |  |  |  |  | 3.14
38 | 19.2 | 18.8 | 17.31 | 1.57 | A-6 | Clayey Soils (Fair to Poor) |  |  |  |  | 2.32
45.3 | 19.5 | 25.8 | 16.91 | 1.57 | A-7-6 | Clayey Soils (Poor) |  |  |  |  | 2.56
45 | 27.1 | 17.9 | 21.24 | 1.78 | A-7-5 | Clayey Soils (Poor) |  |  |  |  | 3.3
40.2 | 22 | 18.2 | 19.82 | 1.63 | A-6 | Clayey Soils (Fair to Poor) |  |  |  |  | 2.86
35 | 20.5 | 14.5 | 16.31 | 1.44 | A-6 | Clayey Soils (Fair to Poor) |  |  |  |  | 2.56
53.5 | 26 | 27.5 | 25 | 1.51 | A-7-5 | Clayey Soils (Poor) |  |  |  |  | 3.1
52.5 | 29.2 | 23.3 | 26.03 | 1.49 | A-7-5 | Clayey Soils (Poor) |  |  |  |  | 3.23
39.5 | 18.3 | 21.2 | 19 | 1.64 | A-6 | Clayey Soils (Fair to Poor) |  |  |  |  | 4.1
55.8 | 28.1 | 27.7 | 18 | 1.54 | A-7-5 | Clayey Soils (Poor) |  |  |  |  | 3.1
45 | 27.5 | 17.5 | 26 | 1.65 | A-7-5 | Clayey Soils (Poor) |  |  |  |  | 4.02
35 | 19.8 | 15.2 | 18.53 | 1.54 | A-6 | Clayey Soils (Fair to Poor) |  |  |  |  | 2.8
41.2 | 20 | 21.2 | 18.14 | 1.56 | A-7-6 | Clayey Soils (Poor) |  |  |  |  | 3.18
41 | 28 | 13 | 22.43 | 1.75 | A-7-5 | Clayey Soils (Poor) |  |  |  |  | 3.87
37.5 | 23.5 | 14 | 21.41 | 1.61 | A-6 | Clayey Soil |  |  |  |  | 3.54
31 | 21.2 | 9.8 | 17.82 | 1.43 | A-4 | Silty Soil |  |  |  |  | 3.12
50 | 27.5 | 22.5 | 26 | 1.49 | A-7-6 | Clayey Soil |  |  |  |  | 3.87
47.3 | 29.8 | 17.5 | 27.19 | 1.47 | A-7-6 | Clayey Soil |  |  |  |  | 3.97
34.6 | 19.2 | 15.4 | 20.5 | 1.61 | A-6 | Clayey Soil |  |  |  |  | 4.92
51.1 | 29 | 22.1 | 19 | 1.53 | A-7-6 | Clayey Soil |  |  |  |  | 3.82
41 | 28.3 | 12.7 | 28 | 1.61 | A-7-5 | Silty Soil |  |  |  |  | 4.87
31 | 20.6 | 10.4 | 19.1 | 1.53 | A-6 | Clayey Soil |  |  |  |  | 3.15
38.5 | 21 | 17.5 | 19.42 | 1.54 | A-6 | Clayey Soil |  |  |  |  | 3.95
38 | 28.5 | 9.5 | 22.89 | 1.74 | A-4 | Silty Soil |  |  |  |  | 4.42
34 | 24.1 | 9.9 | 22.53 | 1.6 | A-4 | Silty Soil |  |  |  |  | 4.11
29 | 22 | 7 | 18.07 | 1.41 | A-4 | Silty Soil |  |  |  |  | 3.76
46.5 | 28.2 | 18.3 | 28 | 1.48 | A-7-6 | Clayey Soil |  |  |  |  | 4.54
43.1 | 30.1 | 13 | 28.23 | 1.46 | A-7-5 | Silty Soil |  |  |  |  | 4.46
30.8 | 20.4 | 10.4 | 21 | 1.58 | A-6 | Clayey Soil |  |  |  |  | 5.33
47.6 | 29.5 | 18.1 | 21 | 1.51 | A-7-6 | Clayey Soil |  |  |  |  | 4.54
35 | 29 | 6 | 31 | 1.61 | A-4 | Silty Soil |  |  |  |  | 5.23
34.5 | 21.8 | 12.7 | 19.87 | 1.51 | A-6 | Clayey Soil |  |  |  |  | 3.67
34 | 20.5 | 13.5 | 20.35 | 1.53 | A-6 | Clayey Soil |  |  |  |  | 4.61
35.5 | 29 | 6.5 | 23.56 | 1.73 | A-4 | Silty Soil |  |  |  |  | 4.98
30 | 25 | 5 | 23.41 | 1.59 | A-4 | Silty Soil |  |  |  |  | 4.87
27.5 | 22.6 | 4.9 | 19.26 | 1.4 | A-4 | Silty Soil |  |  |  |  | 4.01
41.8 | 29 | 12.8 | 28.5 | 1.47 | A-7-5 | Silty Soil |  |  |  |  | 4.81
46.4 | 29.5 | 16.9 | 28.51 | 1.46 | A-7-6 | Clayey Soil |  |  |  |  | 5.01
28.1 | 19.6 | 8.5 | 22 | 1.53 | A-4 | Silty Soil |  |  |  |  | 4.82
43.3 | 28.3 | 15 | 22 | 1.5 | A-7-6 | Clayey Soil |  |  |  |  | 4.32
38 | 28.5 | 9.5 | 32 | 1.6 | A-4 | Silty Soil |  |  |  |  | 4.67
37 | 21 | 16 | 20.23 | 1.5 | A-6 | Clayey Soil |  |  |  |  | 3.88
30.5 | 19 | 11.5 | 21.54 | 1.51 | A-6 | Clayey Soil |  |  |  |  | 4.23
37 | 28.45 | 8.55 | 25.12 | 1.73 | A-4 | Silty Soil |  |  |  |  | 5.15
32.4 | 24.5 | 7.9 | 24.37 | 1.58 | A-4 | Silty Soil |  |  |  |  | 4.43
28 | 23.1 | 4.9 | 19.98 | 1.38 | A-2-4 | Silty or Clayey Gravel and Sand |  |  |  |  | 3.88
38.5 | 28.6 | 9.9 | 29 | 1.45 | A-2-4 | Silty or Clayey Gravel and Sand |  |  |  |  | 4.94
50.5 | 28 | 22.5 | 28.96 | 1.45 | A-7-5 | Clayey Soil |  |  |  |  | 4.75
31.6 | 18.1 | 13.5 | 23 | 1.52 | A-2-6 | Silty or Clayey Gravel and Sand |  |  |  |  | 4.43
46.5 | 27.5 | 19 | 22.5 | 1.49 | A-7-6 | Clayey Soil |  |  |  |  | 4
40 | 27.3 | 12.7 | 32.5 | 1.59 | A-6 | Clayey Soil |  |  |  |  | 4.12
38 | 19.4 | 18.6 | 20.79 | 1.49 | A-6 | Clayey Soil |  |  |  |  | 3.55
33 | 18.5 | 14.5 | 21.95 | 1.5 | A-6 | Clayey Soil |  |  |  |  | 4.1
39.5 | 27.5 | 12 | 25.93 | 1.72 | A-6 | Clayey Soil |  |  |  |  | 4.66
36 | 23.5 | 12.5 | 25.16 | 1.57 | A-6 | Clayey Soil |  |  |  |  | 4.22
29.5 | 22.3 | 7.2 | 20.49 | 1.37 | A-2-4 | Silty or Clayey Gravel and Sand |  |  |  |  | 3.32
40.2 | 27.5 | 12.7 | 29 | 1.45 | A-6 | Clayey Soil |  |  |  |  | 4.55
58 | 25.5 | 32.5 | 23.03 | 1.54 | A-7-6 | Clayey Soil |  |  |  |  | 2.76
44 | 16 | 28 | 15.12 | 1.68 | A-7-6 | Clayey Soil |  |  |  |  | 3.42
60 | 24.6 | 35.4 | 14.2 | 1.62 | A-7-6 | Clayey Soil |  |  |  |  | 2.67
50 | 23.5 | 26.5 | 20.1 | 1.71 | A-7-6 | Clayey Soil |  |  |  |  | 2.76
36 | 17.5 | 18.5 | 15 | 1.64 | A-6 | Clayey Soil |  |  |  |  | 2.56
44 | 17 | 27 | 15.5 | 1.64 | A-7-6 | Clayey Soil |  |  |  |  | 2.63
49 | 24.5 | 24.5 | 18.55 | 1.85 | A-7-6 | Clayey Soil |  |  |  |  | 3.45
41 | 20.2 | 20.8 | 16.8 | 1.68 | A-7-6 | Clayey Soil |  |  |  |  | 2.65
35 | 19 | 16 | 13 | 1.5 | A-6 | Clayey Soil |  |  |  |  | 2.64
54.5 | 23.5 | 31 | 22.78 | 1.56 | A-7-6 | Clayey Soil |  |  |  |  | 2.93
54.5 | 24 | 30.5 | 22.87 | 1.55 | A-7-6 | Clayey Soil |  |  |  |  | 3.45
40 | 15.3 | 24.7 | 13.96 | 1.69 | A-7-6 | Clayey Soil |  |  |  |  | 3.96
57 | 23.5 | 33.5 | 13.5 | 1.63 | A-7-6 | Clayey Soil |  |  |  |  | 3.32
47 | 22.6 | 24.4 | 19 | 1.72 | A-7-6 | Clayey Soil |  |  |  |  | 3.42
33.05 | 16.8 | 16.25 | 14.5 | 1.66 | A-6 | Clayey Soil |  |  |  |  | 3.13
42 | 16.5 | 25.5 | 14 | 1.65 | A-7-6 | Clayey Soil |  |  |  |  | 3.32
45 | 23.6 | 21.4 | 17 | 1.88 | A-7-6 | Clayey Soil |  |  |  |  | 4.06
39 | 19.4 | 19.6 | 16.13 | 1.69 | A-6 | Clayey Soil |  |  |  |  | 3.27
33 | 18.3 | 14.7 | 12.5 | 1.54 | A-6 | Clayey Soil |  |  |  |  | 3.25
50.2 | 22 | 28.2 | 21.45 | 1.59 | A-7-6 | Clayey Soil |  |  |  |  | 3.45
50 | 23.2 | 26.8 | 21.16 | 1.51 | A-7-6 | Clayey Soil |  |  |  |  | 4.13
38 | 14.2 | 23.8 | 13.05 | 1.72 | A-6 | Clayey Soil |  |  |  |  | 4.4
53.5 | 22.2 | 31.3 | 13 | 1.65 | A-7-6 | Clayey Soil |  |  |  |  | 4.06
42.5 | 22.1 | 20.4 | 18.5 | 1.74 | A-7-6 | Clayey Soil |  |  |  |  | 3.97
31 | 16.4 | 14.6 | 13.62 | 1.67 | A-6 | Clayey Soil |  |  |  |  | 3.85
39.5 | 15.7 | 23.8 | 13.8 | 1.67 | A-6 | Clayey Soil |  |  |  |  | 4.03
42 | 23 | 19 | 16.25 | 1.84 | A-7-6 | Clayey Soil |  |  |  |  | 4.62
37.5 | 19 | 18.5 | 15.36 | 1.67 | A-6 | Clayey Soil |  |  |  |  | 3.89
30.5 | 17.2 | 13.3 | 11.45 | 1.53 | A-6 | Clayey Soil |  |  |  |  | 3.88
47 | 21.2 | 25.8 | 20.34 | 1.58 | A-7-6 | Clayey Soil |  |  |  |  | 3.88
46.5 | 22.5 | 24 | 20.5 | 1.5 | A-7-6 | Clayey Soil |  |  |  |  | 4.87
35.5 | 13.5 | 22 | 12.67 | 1.7 | A-6 | Clayey Soil |  |  |  |  | 5.45
50 | 21.3 | 28.7 | 12.1 | 1.64 | A-7-6 | Clayey Soil |  |  |  |  | 4.53
38 | 21.5 | 16.5 | 18 | 1.73 | A-6 | Clayey Soil |  |  |  |  | 5.54
28 | 15.9 | 12.1 | 12.25 | 1.65 | A-6 | Clayey Soil |  |  |  |  | 4.48
36 | 15.3 | 20.7 | 13.15 | 1.66 | A-6 | Clayey Soil |  |  |  |  | 4.68
40 | 22.3 | 17.7 | 15.5 | 1.83 | A-6 | Clayey Soil |  |  |  |  | 4.87
34 | 18.3 | 15.7 | 14.18 | 1.66 | A-6 | Clayey Soil |  |  |  |  | 4.48
28 | 16.4 | 11.6 | 11 | 1.51 | A-6 | Clayey Soil |  |  |  |  | 4.16
45 | 20.5 | 24.5 | 19.65 | 1.57 | A-7-6 | Clayey Soil |  |  |  |  | 4.52
44 | 22 | 22 | 19.85 | 1.49 | A-7-6 | Clayey Soil |  |  |  |  | 5.21
32 | 13 | 19 | 11.81 | 1.67 | A-6 | Clayey Soil |  |  |  |  | 4.83
46.5 | 20.1 | 26.4 | 11.25 | 1.64 | A-7-6 | Clayey Soil |  |  |  |  | 4.71
35 | 20.4 | 14.6 | 17.1 | 1.7 | A-6 | Clayey Soil |  |  |  |  | 4.87
24.5 | 15.5 | 9 | 12 | 1.63 | A-4 | Silty Soil |  |  |  |  | 4.72
34 | 14.8 | 19.2 | 12.58 | 1.63 | A-6 | Clayey Soil |  |  |  |  | 4.51
37.5 | 21.5 | 16 | 14.56 | 1.82 | A-6 | Clayey Soil |  |  |  |  | 4.52
33 | 17.5 | 15.5 | 13.5 | 1.65 | A-6 | Clayey Soil |  |  |  |  | 4.87
25.5 | 15.5 | 10 | 10.55 | 1.5 | A-4 | Silty Soil |  |  |  |  | 3.52
44 | 19.3 | 24.7 | 18.41 | 1.55 | A-7-6 | Clayey Soil |  |  |  |  | 4.91
41 | 21.3 | 19.7 | 18.5 | 1.48 | A-7-6 | Clayey Soil |  |  |  |  | 4.66
28 | 12.8 | 15.2 | 11.02 | 1.66 | A-6 | Clayey Soil |  |  |  |  | 4.15
45 | 19.5 | 25.5 | 11.25 | 1.61 | A-7-6 | Clayey Soil |  |  |  |  | 4.27
33 | 20 | 13 | 16 | 1.69 | A-6 | Clayey Soil |  |  |  |  | 4.43
23 | 15.2 | 7.8 | 11.5 | 1.63 | A-4 | Silty Soil |  |  |  |  | 4.37
33 | 14.4 | 18.6 | 12 | 1.62 | A-6 | Clayey Soil |  |  |  |  | 4.02
36 | 21.1 | 14.9 | 13.87 | 1.81 | A-6 | Clayey Soil |  |  |  |  | 4.27
31 | 17 | 14 | 12.6 | 1.64 | A-6 | Clayey Soil |  |  |  |  | 4.51
24 | 15 | 9 | 9.63 | 1.49 | A-4 | Silty Soil |  |  |  |  | 3.28
42.5 | 18.5 | 24 | 17 | 1.55 | A-7-6 | Clayey Soil |  |  |  |  | 4.67
52.1 | 32.6 | 19.5 | 26.5 | 1.422 | A-7-5 | Clayey Soil |  |  |  |  | 27.57
52.1 | 32.6 | 19.5 | 26.5 | 1.422 | A-7-5 | Clayey Soil |  |  |  |  | 23.78
40.6 | 24.3 | 16.3 | 24 | 1.528 | A-7-6 | Clayey Soil |  |  |  |  | 26.22
40.6 | 24.3 | 16.3 | 24 | 1.528 | A-7-6 | Clayey Soil |  |  |  |  | 30.58
40.6 | 25.3 | 15.3 | 24 | 1.528 | A-7-6 | Clayey Soil |  |  |  |  | 24.35
38.9 | 27.3 | 11.6 | 18.9 | 1.53 | A-6 | Clayey Soil |  |  |  |  | 33.03
38.9 | 27.3 | 11.6 | 18.9 | 1.53 | A-6 | Clayey Soil |  |  |  |  | 34.03
38.9 | 27.3 | 11.6 | 18.9 | 1.53 | A-6 | Clayey Soil |  |  |  |  | 32.3
44.1 | 26.8 | 17.3 | 29.5 | 1.38 | A-7-6 | Clayey Soil |  |  |  |  | 21.61
44.1 | 26.8 | 17.3 | 29.5 | 1.38 | A-7-6 | Clayey Soil |  |  |  |  | 23.7
44.1 | 26.8 | 17.3 | 29.5 | 1.38 | A-7-6 | Clayey Soil |  |  |  |  | 19.7
33.1 | 22.4 | 10.7 | 23.2 | 1.495 | A-6 | Clayey Soil |  |  |  |  | 33.3
33.1 | 22.4 | 10.7 | 23.2 | 1.495 | A-6 | Clayey Soil |  |  |  |  | 28.6
33.1 | 22.4 | 10.7 | 23.2 | 1.495 | A-6 | Clayey Soil |  |  |  |  | 34.48
33.1 | 22.4 | 10.7 | 23.2 | 1.495 | A-6 | Clayey Soil |  |  |  |  | 32.58
39.1 | 30.9 | 8.2 | 22.1 | 1.581 | A-4 | Silty Soil |  |  |  |  | 46.23
39.1 | 30.9 | 8.2 | 22.1 | 1.581 | A-4 | Silty Soil |  |  |  |  | 45.43
39.1 | 30.9 | 8.2 | 22.1 | 1.581 | A-4 | Silty Soil |  |  |  |  | 45.95
39.1 | 30.9 | 8.2 | 22.1 | 1.581 | A-4 | Silty Soil |  |  |  |  | 43.42
42.1 | 29.6 | 12.5 | 20.4 | 1.43 | A-7-6 | Clayey Soil |  |  |  |  | 30.17
42.1 | 29.6 | 12.5 | 20.4 | 1.43 | A-7-6 | Clayey Soil |  |  |  |  | 27.41
42.1 | 29.6 | 12.5 | 20.4 | 1.43 | A-2-7 | Silty or Clayey Gravel and Sand |  |  |  |  | 36.3
42.1 | 29.6 | 12.5 | 20.4 | 1.43 | A-2-7 | Silty or Clayey Gravel and Sand |  |  |  |  | 36.32
33.9 | 24.6 | 9.3 | 22.4 | 1.526 | A-2-4 | Silty or Clayey Gravel and Sand |  |  |  |  | 26.76
33.9 | 24.6 | 9.3 | 22.4 | 1.526 | A-2-4 | Silty or Clayey Gravel and Sand |  |  |  |  | 19.69
37.8 | 26.6 | 11.2 | 23 | 1.553 | A-2-6 | Silty or Clayey Gravel and Sand |  |  |  |  | 36.55
37.8 | 26.6 | 11.2 | 23 | 1.553 | A-2-6 | Silty or Clayey Gravel and Sand |  |  |  |  | 34.35
37.8 | 26.6 | 11.2 | 23 | 1.553 | A-2-6 | Silty or Clayey Gravel and Sand |  |  |  |  | 38.78
37.8 | 26.6 | 11.2 | 23 | 1.553 | A-2-6 | Silty or Clayey Gravel and Sand |  |  |  |  | 33.93
36.7 | 27.1 | 9.6 | 26 | 1.434 | A-2-4 | Silty or Clayey Gravel and Sand |  |  |  |  | 35.1
36.7 | 27.1 | 9.6 | 26 | 1.434 | A-2-4 | Silty or Clayey Gravel and Sand |  |  |  |  | 31.95
36.7 | 27.1 | 9.6 | 26 | 1.434 | A-2-4 | Silty or Clayey Gravel and Sand |  |  |  |  | 31.19
38.9 | 30 | 8.9 | 26.5 | 1.412 | A-2-4 | Silty or Clayey Gravel and Sand |  |  |  |  | 36.23
38.9 | 30 | 8.9 | 26.5 | 1.412 | A-2-4 | Silty or Clayey Gravel and Sand |  |  |  |  | 34.89
38.9 | 30 | 8.9 | 26.5 | 1.412 | A-2-4 | Silty or Clayey Gravel and Sand |  |  |  |  | 33.54
38.9 | 30 | 8.9 | 26.5 | 1.412 | A-2-4 | Silty or Clayey Gravel and Sand |  |  |  |  | 34.85
31.9 | 25.3 | 6.6 | 22 | 1.506 | A-2-4 | Silty or Clayey Gravel and Sand |  |  |  |  | 49.22
31.9 | 25.3 | 6.6 | 22 | 1.506 | A-2-4 | Silty or Clayey Gravel and Sand |  |  |  |  | 44.39
31.9 | 25.3 | 6.6 | 22 | 1.506 | A-2-4 | Silty or Clayey Gravel and Sand |  |  |  |  | 48.2
31.9 | 25.3 | 6.6 | 22 | 1.506 | A-2-4 | Silty or Clayey Gravel and Sand |  |  |  |  | 43.5
31.9 | 25.3 | 6.6 | 24.5 | 1.418 | A-2-4 | Silty or Clayey Gravel and Sand |  |  |  |  | 43.61
37.9 | 28.7 | 9.2 | 24.5 | 1.418 | A-2-4 | Silty or Clayey Gravel and Sand |  |  |  |  | 38.23
37.9 | 28.7 | 9.2 | 24.5 | 1.418 | A-2-4 | Silty or Clayey Gravel and Sand |  |  |  |  | 36.37
37.9 | 28.7 | 9.2 | 24.5 | 1.418 | A-2-4 | Silty or Clayey Gravel and Sand |  |  |  |  | 38.31
36.2 | 27.8 | 8.4 | 24 | 1.461 | A-2-4 | Silty or Clayey Gravel and Sand |  |  |  |  | 38.23
36.2 | 27.8 | 8.4 | 24 | 1.461 | A-2-4 | Silty or Clayey Gravel and Sand |  |  |  |  | 36.37
36.2 | 27.8 | 8.4 | 24 | 1.461 | A-2-4 | Silty or Clayey Gravel and Sand |  |  |  |  | 38.31
35.3 | 26.6 | 8.7 | 23 | 1.527 | A-2-4 | Silty or Clayey Gravel and Sand |  |  |  |  | 38.22
35.3 | 26.6 | 8.7 | 23 | 1.527 | A-2-4 | Silty or Clayey Gravel and Sand |  |  |  |  | 35.81
35.3 | 26.6 | 8.7 | 23 | 1.527 | A-2-4 | Silty or Clayey Gravel and Sand |  |  |  |  | 39.59
35.3 | 26.6 | 8.7 | 23 | 1.527 | A-2-4 | Silty or Clayey Gravel and Sand |  |  |  |  | 35.73
40.3 | 36.1 | 4.2 | 27.5 | 1.401 | A-2-4 | Silty or Clayey Gravel and Sand |  |  |  |  | 55.93
40.3 | 36.1 | 4.2 | 27.5 | 1.401 | A-4 | Silty Soils |  |  |  |  | 51.79
40.3 | 36.1 | 4.2 | 27.5 | 1.401 | A-4 | Silty Soils |  |  |  |  | 38.05
40.3 | 36.1 | 4.2 | 27.5 | 1.401 | A-4 | Silty Soils |  |  |  |  | 48.55
33.2 | 25.1 | 8.1 | 26.6 | 1.388 | A-4 | Silty Soils |  |  |  |  | 34.69
33.2 | 25.1 | 8.1 | 26.6 | 1.388 | A-4 | Silty Soils |  |  |  |  | 39.85
33.2 | 25.1 | 8.1 | 26.6 | 1.388 | A-4 | Silty Soils |  |  |  |  | 38.93
45.7 | 37.2 | 8.5 | 25.5 | 1.469 | A-5 | Silty Soils |  |  |  |  | 38.36
45.7 | 37.2 | 8.5 | 25.5 | 1.469 | A-5 | Silty Soils |  |  |  |  | 53.78
45.7 | 37.2 | 8.5 | 25.5 | 1.469 | A-5 | Silty Soils |  |  |  |  | 32.43
39.2 | 30 | 9.2 | 25.5 | 1.695 | A-4 | Silty Soils |  |  |  |  | 29.72
39.2 | 30 | 9.2 | 25.5 | 1.695 | A-4 | Silty Soils |  |  |  |  | 31.63
33.5 | 25.5 | 8 | 24 | 1.777 | A-4 | Silty Soils |  |  |  |  | 44.34
33.5 | 25.5 | 8 | 24 | 1.777 | A-4 | Silty Soils |  |  |  |  | 55.35
33.5 | 25.5 | 8 | 24 | 1.777 | A-4 | Silty Soils |  |  |  |  | 41.66
33.5 | 25.5 | 8 | 24 | 1.777 | A-4 | Silty Soils |  |  |  |  | 54.18
23.6 | 21.3 | 2.3 | 20 | 1.55 | A-4 | Silty Soils |  |  |  |  | 54.2
23.6 | 21.3 | 2.3 | 20 | 1.55 | A-4 | Silty Soils |  |  |  |  | 62.18
23.6 | 21.3 | 2.3 | 20 | 1.55 | A-4 | Silty Soils |  |  |  |  | 65.29
39.1 | 22.5 | 16.6 | 27.32 | 1.402 | A-6 | Clayey Soils |  |  |  |  | 23.49
39.1 | 22.5 | 16.6 | 27.32 | 1.402 | A-6 | Clayey Soils |  |  |  |  | 25.03
39.1 | 22.5 | 16.6 | 27.32 | 1.402 | A-6 | Clayey Soils |  |  |  |  | 23.26
39.1 | 22.5 | 16.6 | 27.32 | 1.402 | A-6 | Clayey Soils |  |  |  |  | 24.29
42.5 | 30.3 | 12.2 | 28.76 | 1.365 | A-7-6 | Clayey Soils |  |  |  |  | 36.59
42.5 | 30.3 | 12.2 | 28.76 | 1.365 | A-7-6 | Clayey Soils |  |  |  |  | 52.29
42.5 | 30.3 | 12.2 | 28.76 | 1.365 | A-7-6 | Clayey Soils |  |  |  |  | 47.43
42.5 | 30.3 | 12.2 | 28.76 | 1.365 | A-7-6 | Clayey Soils |  |  |  |  | 57.58
29.2 | 21.5 | 7.7 | 23.5 | 1.512 | A-4 | Silty Soils |  |  |  |  | 40.05
29.2 | 21.5 | 7.7 | 23.5 | 1.512 | A-4 | Silty Soils |  |  |  |  | 42.77
29.2 | 21.5 | 7.7 | 23.5 | 1.512 | A-4 | Silty Soils |  |  |  |  | 45
21.2 | 19.1 | 2.1 | 23.3 | 1.508 | A-4 | Silty Soils |  |  |  |  | 57.95
21.2 | 19.1 | 2.1 | 23.3 | 1.508 | A-4 | Silty Soils |  |  |  |  | 66.75
21.2 | 19.1 | 2.1 | 23.3 | 1.508 | A-1-a | Stone Fragments, Gravel and Sand |  |  |  |  | 46.99
37.6 | 25.7 | 11.9 | 22 | 1.554 | A-1-a | Stone Fragments, Gravel and Sand |  |  |  |  | 35.24
37.6 | 25.7 | 11.9 | 22 | 1.554 | A-1-a | Stone Fragments, Gravel and Sand |  |  |  |  | 38.92
37.6 | 25.7 | 11.9 | 22 | 1.554 | A-1-a | Stone Fragments, Gravel and Sand |  |  |  |  | 30.01
37.6 | 25.7 | 11.9 | 22 | 1.554 | A-1-a | Stone Fragments, Gravel and Sand |  |  |  |  | 42.83
32.5 | 24.6 | 7.9 | 22.32 | 1.555 | A-1-a | Stone Fragments, Gravel and Sand |  |  |  |  | 42.55
32.5 | 24.6 | 7.9 | 22.32 | 1.555 | A-1-a | Stone Fragments, Gravel and Sand |  |  |  |  | 41.95
41.6 | 24.7 | 16.9 | 22.1 | 1.555 | A-1-b | Stone Fragments, Gravel and Sand |  |  |  |  | 24.17
41.6 | 24.7 | 16.9 | 22.1 | 1.555 | A-1-b | Stone Fragments, Gravel and Sand |  |  |  |  | 23.14
38.2 | 31.1 | 7.1 | 25.4 | 1.438 | A-1-a | Stone Fragments, Gravel and Sand |  |  |  |  | 42.09
31.2 | 24.1 | 7.1 | 25.4 | 1.438 | A-1-a | Stone Fragments, Gravel and Sand |  |  |  |  | 48.36
31.2 | 24.1 | 7.1 | 25.4 | 1.438 | A-1-a | Stone Fragments, Gravel and Sand |  |  |  |  | 38.12
31.2 | 24.1 | 7.1 | 25.4 | 1.438 | A-1-a | Stone Fragments, Gravel and Sand |  |  |  |  | 49.43
23.1 | 17.9 | 5.2 | 25.2 | 1.437 | A-1-a | Stone Fragments, Gravel and Sand |  |  |  |  | 44.05
23.1 | 17.9 | 5.2 | 25.2 | 1.437 | A-1-a | Stone Fragments, Gravel and Sand |  |  |  |  | 49.73
23.1 | 17.9 | 5.2 | 25.2 | 1.437 | A-1-a | Stone Fragments, Gravel and Sand |  |  |  |  | 48.25
23.1 | 17.9 | 5.2 | 25.2 | 1.437 | A-1-a | Stone Fragments, Gravel and Sand |  |  |  |  | 57.07
63 | 38 | 25 | 14.6 | 18.48 | A-1-b | Silty Sand | 2.77 | 31 | 50 | 19 | 34 | https://doi.org/10.1016/j.trgeo.2019.02.001
61 | 38 | 23 | 14 | 18.8 | A-1-b | Silty Sand | 2.76 | 31 | 44 | 25 | 33
59 | 35 | 24 | 14.3 | 18.8 | A-2-7 | Silty Sand | 2.74 | 43 | 26 | 31 | 39
68 | 37 | 31 | 15.5 | 18.36 | A-2-7 | Silty Sand | 2.63 | 50 | 22 | 28 | 34
67 | 34 | 33 | 14.4 | 18.27 | A-2-7 | Silty Sand | 2.73 | 38 | 32 | 30 | 30
67 | 30 | 37 | 14.4 | 19.19 | A-2-7 | Clayey Sand | 2.76 | 38 | 29 | 33 | 34
74.5 | 38.5 | 36 | 16.4 | 19 | A-1-b | Silty Sand | 2.68 | 56.6 | 21 | 22.4 | 28
72.5 | 35.5 | 37 | 14.7 | 19 | A-2-7 | Silty Sand | 2.76 | 33.2 | 33.9 | 32.9 | 38
52.3 | 30.5 | 21.8 | 17.4 | 19.3 | A-2-7 | Silty Sand | 2.82 | 22.9 | 51.4 | 25.7 | 35
67 | 30 | 37 | 14.4 | 19.19 | A-2-7 | Clayey Sand | 2.63 | 37.3 | 29.3 | 33.4 | 34
57 | 35 | 22 | 12.6 | 20.42 | A-1-b | Silty Sand | 2.69 | 20.5 | 59.1 | 20.4 | 40
75 | 37 | 38 | 19.7 | 17.58 | A-1-b | Silty Sand | 2.73 | 47.2 | 29.7 | 23.1 | 53
78 | 40.5 | 37.5 | 23.8 | 16.96 | A-1-b | Silty Gravel | 2.61 | 61.5 | 18.2 | 20.3 | 27
60 | 39 | 21 | 16.5 | 18.08 | A-2-7 | Silty Sand | 2.78 | 35 | 37 | 28 | 34
59 | 36 | 23 | 14.8 | 18 | A-2-7 | Silty Sand | 2.69 | 30 | 40 | 30 | 31
65 | 39 | 26 | 15.4 | 18.2 | A-2-7 | Silty Sand | 2.73 | 33 | 35 | 32 | 33
39 | 25 | 14 | 22.2 | 16.22 | A-1-a | Poorly Graded Sand with Clay (or Sand-Silt mixtures) | 2.63 | 49.7 | 44.4 | 5.9 | 40
78 | 40 | 38 | 16 | 18.2 | A-2-7 | Silty Sand | 2.77 | 38 | 31 | 31 | 38
49 | 20 | 29 | 12.7 | 20 | A-2-7 | Clayey Sand | 2.78 | 18.8 | 54.2 | 27 | 58
51.4 | 27.5 | 23.9 | 11 | 20.11 | A-2-7 | Clayey Sand | 2.8 | 36 | 36.3 | 27.7 | 36
55.2 | 30 | 25.2 | 12.8 | 19.98 | A-2-7 | Clayey Sand | 2.7 | 32.3 | 38.3 | 29.4 | 34
51.6 | 28 | 23.6 | 11.7 | 20.02 | A-2-7 | Clayey Sand | 2.73 | 40.8 | 32.5 | 26.7 | 39
53.5 | 29.2 | 24.3 | 12.5 | 19.9 | A-2-7 | Silty Sand | 2.69 | 38 | 33.6 | 28.4 | 38
50.7 | 27.7 | 23 | 11 | 20.1 | A-2-7 | Clayey Sand | 2.73 | 39.3 | 35.2 | 25.5 | 39
55 | 30 | 25 | 13 | 19.87 | A-2-7 | Clayey Sand | 2.65 | 36 | 33.1 | 30.9 | 37
53.6 | 30 | 23.6 | 13 | 20.07 | A-2-7 | Silty Sand | 2.75 | 42.8 | 30.8 | 26.4 | 38
53 | 30 | 23 | 13.2 | 20.1 | A-2-7 | Silty Sand | 2.76 | 47.1 | 26.3 | 26.6 | 39
54.3 | 30.5 | 23.8 | 13.6 | 20 | A-2-7 | Silty Sand | 2.69 | 43.1 | 29.9 | 27 | 38
50.5 | 28 | 22.5 | 12.5 | 20.13 | A-1-b | Silty Sand | 2.83 | 45.6 | 29.4 | 25 | 40
61 | 44 | 17 | 20.4 | 17.35 | A-1-a | Poorly Graded Gravel with Clay | 2.72 | 62.6 | 25.9 | 11.5 | 47
54.7 | 30.5 | 24.2 | 13 | 19.75 | A-2-7 | Silty Sand | 2.74 | 35.5 | 37.8 | 26.7 | 39
58 | 40 | 18 | 16.8 | 18.01 | A-2-7 | Silty Sand | 2.62 | 34.9 | 37.9 | 27.2 | 23
50.2 | 27 | 23.2 | 11.2 | 20.15 | A-2-7 | Clayey Sand | 2.75 | 20.8 | 52.2 | 27 | 38
61 | 32 | 29 | 15.4 | 18.89 | A-2-7 | Silty Sand | 2.68 | 50.1 | 22.4 | 27.5 | 36
74 | 41 | 33 | 13.89 | 19.17 | A-2-7 | Silty Sand | 2.73 | 29 | 37 | 34 | 39.41
82 | 42 | 40 | 18 | 17.9 | A-2-7 | Silty Sand | 2.76 | 30 | 42 | 28 | 30
76 | 41 | 35 | 21 | 17.5 | A-2-7 | Silty Sand | 2.77 | 41 | 27 | 32 | 27
78 | 40 | 38 | 13.89 | 19.17 | A-2-7 | Silty Sand | 2.77 | 28 | 47 | 25 | 39.41
90 | 50 | 40 | 25 | 18.8 | A-1-b | Silty Sand | 2.73 | 46 | 33 | 21 | 34
90 | 51 | 39 | 14 | 19.3 | A-2-7 | Silty Sand | 2.73 | 30 | 35 | 35 | 56
83 | 48 | 35 | 13.89 | 19.17 | A-2-7 | Silty Sand | 2.26 | 35 | 32 | 33 | 39.41
95 | 49 | 46 | 18 | 18 | A-2-7 | Silty Sand | 2.74 | 33 | 35 | 32 | 44
90 | 49 | 41 | 13.89 | 19.17 | A-2-7 | Silty Sand | 2.78 | 20 | 45 | 35 | 39.41
81 | 42 | 39 | 15 | 18.1 | A-2-7 | Silty Sand | 2.76 | 30 | 37 | 33 | 34
56 | 40 | 16 | 13.89 | 19.17 | A-1-b | Silty Sand | 2.74 | 41 | 36 | 23 | 39.41
81 | 39 | 42 | 15 | 19.2 | A-2-7 | Silty Sand | 2.76 | 47 | 25 | 28 | 46
83 | 43 | 40 | 9 | 20.6 | A-1-b | Silty Sand | 2.73 | 37 | 38 | 25 | 36
66 | 36 | 30 | 9 | 21.1 | A-1-a | Silty Sand | 2.77 | 38 | 49 | 13 | 44
61 | 33 | 28 | 13.89 | 19.17 | A-1-b | Silty Sand | 2.75 | 36 | 40 | 24 | 39.41
79 | 46 | 33 | 17 | 18 | A-2-7 | Silty Sand | 2.72 | 32 | 40 | 28 | 44
76 | 47 | 29 | 17 | 18.2 | A-1-b | Silty Sand | 2.76 | 30 | 45 | 25 | 48
65 | 42 | 23 | 18 | 17.5 | A-2-7 | Silty Sand | 2.74 | 30 | 41 | 29 | 44
52.5 | 29 | 23.5 | 11.5 | 19.9 | A-1-b | Clayey Sand | 2.7 | 39.4 | 36.2 | 24.4 | 37
50 | 27.5 | 22.5 | 11.5 | 19.61 | A-2-7 | Clayey Sand | 2.61 | 36.8 | 32.7 | 30.5 | 31
54.6 | 30.8 | 23.8 | 15.5 | 18.7 | A-2-7 | Silty Sand | 2.71 | 15.3 | 51.4 | 33.3 | 34
54 | 30 | 24 | 11.7 | 20.1 | A-2-7 | Clayey Sand | 2.8 | 31.8 | 38.4 | 29.8 | 39
52.6 | 29.2 | 23.4 | 11.5 | 20.12 | A-2-7 | Silty Sand | 2.75 | 32.5 | 36.8 | 30.7 | 39
71 | 47 | 24 | 23.2 | 16.93 | A-1-a | Poorly Graded Gravel with Clay | 2.73 | 66.6 | 24.4 | 9 | 49
63 | 39 | 24 | 16.8 | 18 | A-1-b | Silty Sand | 2.72 | 38 | 39 | 23 | 32
56 | 36 | 20 | 16 | 18.23 | A-1-b | Silty Sand | 2.7 | 35 | 43 | 22 | 31
50 | 33 | 17 | 11.7 | 20.05 | A-2-7 | Silty Sand | 2.72 | 38.5 | 36 | 25.5 | 38
52.5 | 29 | 23.5 | 10.8 | 18.4 | A-2-7 | Clayey Sand | 2.74 | 42.8 | 29.7 | 27.5 | 33
56.2 | 32 | 24.2 | 10.3 | 18.25 | A-2-7 | Silty Sand | 2.67 | 39 | 32 | 29 | 31
54.1 | 29.5 | 24.6 | 12.5 | 20 | A-2-7 | Clayey Sand | 2.75 | 33.1 | 37.9 | 29 | 35
53.5 | 29 | 24.5 | 12.2 | 20.01 | A-2-7 | Clayey Sand | 2.76 | 34 | 37.5 | 28.5 | 35
55.3 | 30.4 | 24.9 | 13 | 19.92 | A-2-7 | Silty Sand | 2.7 | 32 | 38 | 30 | 34
53 | 42 | 11 | 21.5 | 15.72 | A-1-a | Poorly Graded Gravel with Clay | 2.57 | 69.4 | 23.1 | 7.5 | 36
82 | 55 | 27 | 15.7 | 18.68 | A-2-7 | Silty Sand | 2.68 | 43.7 | 20.7 | 35.6 | 36
67 | 34 | 33 | 18 | 18.2 | A-2-7 | Clayey Sand | 2.64 | 43.3 | 26.1 | 30.6 | 32
75 | 37 | 38 | 19.7 | 17.58 | A-2-7 | Silty Sand | 2.74 | 47.2 | 29.7 | 23.1 | 53
80 | 38 | 42 | 20 | 17.2 | A-2-7 | Silty Sand | 2.75 | 20 | 45 | 35 | 34
91 | 47 | 44 | 13.89 | 19.17 | A-2-7 | Silty Sand | 2.73 | 22 | 46 | 32 | 39.41
82 | 39 | 43 | 21 | 17.2 | A-2-7 | Silty Sand | 2.76 | 30 | 36 | 34 | 27
90 | 49 | 41 | 13.89 | 19.17 | A-2-7 | Silty Sand | 2.76 | 36 | 30 | 34 | 39.41
75 | 39 | 36 | 16.4 | 19 | A-1-b | Silty Gravel | 2.68 | 56.6 | 21 | 22.4 | 28
83 | 42 | 41 | 20 | 17.6 | A-1-b | Silty Sand | 2.75 | 29 | 47 | 24 | 49
66 | 37 | 29 | 14 | 20.01 | A-1-b | Silty Sand | 2.556 | 19.7 | 60.3 | 20 | 18
83 | 54 | 29 | 10.7 | 20.61 | A-2-7 | Silty Sand | 2.874 | 29.4 | 44.6 | 26 | 65
52.9 | 28.6 | 24.3 | 11.8 | 19.98 | A-2-7 | Clayey Sand | 2.7 | 37.1 | 35.4 | 27.5 | 38
46 | 31 | 15 | 12.7 | 14.6 | A-1-b | Silty Sand | 2.6 | 41.1 | 36.7 | 22.2 | 33
61 | 30 | 31 | 15.1 | 19.5 | A-2-7 | Clayey Sand | 2.7 | 48.6 | 19.1 | 32.3 | 32
52.8 | 28 | 24.8 | 11.6 | 20.03 | A-2-7 | Clayey Sand | 2.7 | 36 | 34.2 | 29.8 | 36
51.9 | 27.7 | 24.2 | 11.4 | 20 | A-2-7 | Clayey Sand | 2.7 | 37.2 | 33.3 | 29.5 | 37
53.3 | 28.5 | 24.8 | 11.9 | 19.9 | A-2-7 | Clayey Sand | 2.6 | 34.7 | 34.6 | 30.7 | 36
50.3 | 26.8 | 23.5 | 10.9 | 20.07 | A-2-7 | Clayey Sand | 2.8 | 38.5 | 33.1 | 28.4 | 38
51.2 | 27.4 | 23.8 | 11 | 20.05 | A-2-7 | Clayey Sand | 2.7 | 37.9 | 33.2 | 28.9 | 38
52 | 28 | 24 | 12.2 | 18.7 | A-2-7 | Silty Sand | 2.8 | 43.7 | 29.3 | 27 | 38
52.9 | 28.5 | 24.4 | 12.7 | 18.7 | A-2-7 | Silty Sand | 2.6 | 41.2 | 30.8 | 28 | 37
50.5 | 27.5 | 23 | 13 | 19.8 | A-2-7 | Clayey Sand | 2.7 | 33.3 | 38.7 | 28 | 39
51.7 | 28.2 | 23.5 | 12 | 19.84 | A-2-7 | Clayey Sand | 2.6 | 31.6 | 40.5 | 27.9 | 36
73 | 45 | 28 | 13 | 19.1 | A-1-b | Silty Sand | 2.7 | 35 | 43 | 22 | 34
75 | 39 | 36 | 13.9 | 19.2 | A-2-7 | Silty Sand | 2.7 | 32 | 38 | 30 | 39.4
81 | 43 | 38 | 17 | 18.5 | A-2-7 | Silty Sand | 2.8 | 47 | 19 | 34 | 36
79 | 44 | 35 | 13.9 | 19.2 | A-1-b | Silty Sand | 2.7 | 49 | 29 | 22 | 39.4
73 | 46 | 27 | 15 | 19.5 | A-2-7 | Silty Sand | 2.8 | 39 | 26 | 35 | 53
79 | 43 | 36 | 13.9 | 19.2 | A-2-7 | Silty Sand | 2.8 | 36 | 34 | 30 | 39.4
62 | 39 | 23 | 16 | 19 | A-1-b | Silty Sand | 2.8 | 36 | 44 | 20 | 34
71 | 38 | 33 | 13.9 | 19.2 | A-2-7 | Silty Sand | 2.7 | 41 | 31 | 28 | 39.4
60 | 33 | 27 | 15 | 18.4 | A-1-b | Silty Gravel | 2.7 | 52 | 27 | 21 | 43
59 | 34 | 25 | 13.9 | 19.2 | A-1-b | Silty Sand | 2.7 | 36 | 43 | 21 | 39.4
93 | 44 | 49 | 13.9 | 19.2 | A-1-b | Silty Gravel | 2.8 | 63 | 19 | 18 | 39.4
81 | 43 | 38 | 13 | 19.7 | A-1-b | Silty Sand | 2.7 | 39 | 39 | 22 | 36
70 | 44 | 26 | 13.9 | 19.2 | A-2-7 | Silty Sand | 2.7 | 39 | 34 | 27 | 39.4
48.8 | 25.5 | 23.3 | 12.2 | 20 | A-2-7 | Clayey Sand | 2.8 | 40.3 | 31.7 | 28 | 38
52 | 28 | 24 | 12.5 | 19.5 | A-2-7 | Clayey Sand | 2.5 | 23.3 | 44.7 | 32 | 36
54.3 | 30.3 | 24 | 11.5 | 19 |  | Silty Sand | 2.7 | 28.6 | 41.7 | 29.7 | 36
51.5 | 28.50 | 23.0 | 10.7 | 19.09 | A-2-7 | Clayey Sand | 2.7 | 37.5 | 34.5 | 28.0 | 38.0
53.8 | 30.1 | 23.7 | 10.3 | 19.02 | A-2-7 | Silty Sand | 2.8 | 33 | 37.8 | 29.2 | 37
52.4 | 29.2 | 23.2 | 10.9 | 19.05 | A-2-7 | Clayey Sand | 2.8 | 36.1 | 35.4 | 28.5 | 38
54.5 | 30.5 | 24 | 11.5 | 19 | A-2-7 | Silty Sand | 2.6 | 30.4 | 40.1 | 29.5 | 37
52.2 | 29 | 23.2 | 11.4 | 20 | A-2-7 | Clayey Sand | 2.7 | 36 | 37 | 27 | 38
49 | 35 | 14 | 16.1 | 18.2 | A-2-7 | Silty Sand | 2.6 | 28.6 | 42.8 | 28.6 | 42
50.9 | 28.4 | 22.5 | 11 | 20.02 | A-2-7 | Clayey Sand | 2.7 | 37.5 | 35.3 | 27.2 | 38
55.6 | 31 | 24.6 | 11 | 19.92 | A-2-7 | Silty Sand | 2.8 | 34.5 | 36.5 | 29 | 38
57 | 31.8 | 25.2 | 12.5 | 19.56 | A-2-7 | Silty Sand | 2.6 | 30 | 39.5 | 30.5 | 36
56 | 31.5 | 24.5 | 12 | 19.7 | A-2-7 | Silty Sand | 2.6 | 32 | 38 | 30 | 37
57.5 | 32.5 | 25 | 12.7 | 19.5 | A-2-7 | Silty Sand | 2.6 | 28 | 40.5 | 31.5 | 36
50.5 | 28.5 | 22 | 10.8 | 20.19 | A-2-7 | Clayey Sand | 2.8 | 35.1 | 37.9 | 27 | 42
56.2 | 29 | 27.2 | 11.2 | 20.15 | A-2-7 | Clayey Sand | 2.8 | 33.5 | 37.5 | 29 | 39
42 | 30 | 12 | 12.3 | 20 | A-1-a | Poorly Graded Gravel with Clay | 2.6 | 63.9 | 26.4 | 9.7 | 42
82 | 44 | 38 | 14 | 19.3 | A-2-7 | Silty Sand | 2.7 | 48 | 25 | 27 | 34
76 | 41 | 35 | 10 | 18.2 | A-2-7 | Silty Sand | 2.8 | 40 | 27 | 33 | 36
69 | 40 | 29 | 17 | 18.2 | A-2-7 | Silty Sand | 2.8 | 35 | 34 | 31 | 40
75 | 43 | 32 | 13.9 | 19.2 | A-2-7 | Silty Sand | 2.7 | 18 | 51 | 31 | 39.4
80 | 44 | 36 | 16 | 18.5 | A-2-7 | Silty Sand | 2.7 | 36 | 34 | 30 | 47
77 | 43 | 34 | 11 | 20.5 | A-1-b | Silty Sand | 2.8 | 43 | 35 | 22 | 51
33 | 20 |  | 10.7 | 2.1 | A-6 | Clayey Soil |  | 14 | 35 | 51 | 24 | https://doi.org/10.3390/buildings13010255
36 | 20 |  | 15.2 | 2.12 | A-2-6 | Silty or Clayey Gravel and Sand |  | 28 | 39 | 33 | 26
38 | 20 |  | 14.9 | 2.14 | A-2-6 | Silty or Clayey Gravel and Sand |  | 29 | 40 | 31 | 27
35 | 20 |  | 8.3 | 2.11 | A-2-6 | Silty or Clayey Gravel and Sand |  | 42 | 38 | 20 | 29
36 | 20 |  | 9.3 | 2.16 | A-2-6 | Silty or Clayey Gravel and Sand |  | 39 | 32 | 29 | 28
36 | 20 |  | 8.4 | 2.15 | A-2-6 | Silty or Clayey Gravel and Sand |  | 36 | 31 | 33 | 27
38 | 20 |  | 14.8 | 2.03 | A-6 | Clayey Soil |  | 8 | 40 | 52 | 22
44 | 24 |  | 30.7 | 2.1 | A-7-6 | Clayey Soil |  | 1 | 22 | 77 | 14
34 | 20 |  | 14.9 | 2.16 | A-2-6 | Silty or Clayey Gravel and Sand |  | 47 | 32 | 20 | 29
50 | 25 |  | 21.11 | 2.03 | A-7-6 | Clayey Soil |  | 6 | 32 | 62 | 18
23 | 18 |  | 12.5 | 1.96 | A-2-4 | Silty or Clayey Gravel and Sand |  | 1 | 79 | 20 | 26
33 | 20 |  | 11.33 | 2.1 | A-2-6 | Silty or Clayey Gravel and Sand |  | 25 | 51 | 24 | 28
24 | 18 |  | 8.24 | 2.18 | A-1-b | Stone Fragments, Gravel, and Sand |  | 59 | 22 | 19 | 34
0 | 0 |  | 11.21 | 1.95 | A-3 | Fine Sand |  | 0 | 83 | 17 | 27
27 | 19 |  | 12.78 | 2.17 | A-2-4 | Silty or Clayey Gravel and Sand |  | 40 | 40 | 20 | 29
0 | 0 |  | 14.14 | 1.92 | A-3 | Fine Sand |  | 3 | 88 | 9 | 28
46 | 24 |  | 13.25 | 2.06 | A-7-6 | Clayey Soil |  | 35 | 16 | 49 | 25
44 | 24 |  | 12.64 | 2.16 | A-2-7 | Silty or Clayey Gravel and Sand |  | 43 | 31 | 26 | 29
32 | 20 |  | 11.9 | 2.16 | A-2-6 | Silty or Clayey Gravel and Sand |  | 24 | 42 | 34 | 26
30 | 20 |  | 10.3 | 2.2 | A-1-b | Stone Fragments, Gravel, and Sand |  | 57 | 25 | 18 | 33
0 | 0 |  | 10.8 | 1.94 | A-3 | Fine Sand |  | 0 | 82 | 18 | 27
52 | 25 |  | 28.8 | 1.93 | A-7-6 | Clayey Soil |  | 4 | 21 | 75 | 14
28 | 19 |  | 10.97 | 2.2 | A-1-b | Stone Fragments, Gravel, and Sand |  | 39 | 43 | 18 | 31
40 | 22 |  | 11.6 | 2.16 | A-6 | Clayey Soil |  | 31 | 30 | 39 | 26
34 | 20 |  | 12.9 | 2.14 | A-2-6 | Silty or Clayey Gravel and Sand |  | 30 | 48 | 22 | 29
30 | 20 |  | 11 | 2.22 | A-1-b | Stone Fragments, Gravel, and Sand |  | 61 | 17 | 22 | 32
36 | 20 |  | 13.3 | 2.01 | A-6 | Clayey Soil |  | 0 | 40 | 60 | 20
28 | 19 |  | 10.61 | 2.12 | A-2-4 | Silty or Clayey Gravel and Sand |  | 37 | 42 | 21 | 30
40 | 21 |  | 13.35 | 2.16 | A-2-6 | Silty or Clayey Gravel and Sand |  | 46 | 33 | 21 | 30
25 | 18 |  | 12.07 | 2.02 | A-2-4 | Silty or Clayey Gravel and Sand |  | 0 | 75 | 25 | 25
37 | 21 |  | 11.02 | 2.09 | A-2-6 | Silty or Clayey Gravel and Sand |  | 38 | 30 | 32 | 28
26 | 18 |  | 11.4 | 2.16 | A-2-4 | Silty or Clayey Gravel and Sand |  | 46 | 28 | 26 | 30
33 | 20 |  | 14.84 | 2.08 | A-6 | Clayey Soil |  | 0 | 53 | 47 | 22
40 | 22 |  | 17.92 | 2.04 | A-6 | Clayey Soil |  | 2 | 33 | 65 | 18
26 | 18 |  | 9.9 | 1.97 | A-4 | Silty Soil |  | 0 | 57 | 43 | 23
28 | 19 |  | 18.6 | 1.98 | A-4 | Silty Soil |  | 0 | 39 | 61 | 20
50 | 23 |  | 16.08 | 2.02 | A-2-7 | Silty or Clayey Gravel and Sand |  | 4 | 59 | 37 | 22
37 | 21 |  | 14.74 | 2.18 | A-2-6 | Silty or Clayey Gravel and Sand |  | 41 | 37 | 22 | 28
38 | 22 |  | 13.3 | 1.96 | A-6 | Clayey Soil |  | 2 | 53 | 45 | 22
38 | 22 |  | 14 | 2.02 | A-6 | Clayey Soil |  | 4 | 58 | 38 | 23
37 | 20 |  | 9.89 | 2.12 | A-2-6 | Clayey Gravel and Sand |  | 25 | 43 | 32 | 27
32 | 19 |  | 12.07 | 2.06 | A-6 | Clayey Soil |  | 0 | 48 | 52 | 22
35 | 20 |  | 10.6 | 2.04 | A-6 | Clayey Soil |  | 0 | 46 | 54 | 21
0 | 0 |  | 10.36 | 1.91 | A-3 | Fine Sand |  | 3 | 86 | 11 | 29
38 | 21 |  | 13.03 | 1.97 | A-6 | Clayey Soil |  | 10 | 36 | 54 | 22
38 | 21 |  | 15.8 | 2.02 | A-6 | Clayey Soil |  | 5 | 38 | 57 | 20
36 | 20 |  | 12.08 | 2.16 | A-2-6 | Clayey Gravel and Sand |  | 36 | 37 | 27 | 27
40 | 21 |  | 8.03 | 2.11 | A-2-6 | Clayey Gravel and Sand |  | 28 | 41 | 31 | 26
42 | 24 |  | 15.84 | 1.93 | A-7-6 | Clayey Soil |  | 0 | 37 | 63 | 18
40 | 23 |  | 14.94 | 2.12 | A-6 | Clayey Soil |  | 28 | 35 | 37 | 26
23 | 18 |  | 10.5 | 1.89 | A-2-4 | Silty Gravel and Sand |  | 0 | 74 | 26 | 25
35 | 20 |  | 9.02 | 2.12 | A-2-6 | Clayey Gravel and Sand |  | 19 | 52 | 29 | 26
27 | 19 |  | 25.7 | 1.94 | A-4 | Silty Soil |  | 0 | 33 | 67 | 17
29 | 19 |  | 11.3 | 2.18 | A-2-4 | Silty Gravel and Sand |  | 42 | 28 | 30 | 29
45 | 23 |  | 5.3 | 2.17 | A-2-7 | Clayey Gravel and Sand |  | 57 | 16 | 27 | 32
23 | 0 |  | 6.48 | 2 | A-3 | Fine Sand |  | 0 | 81 | 19 | 27
32 | 18 |  | 15.5 | 2.04 | A-6 | Clayey Soil |  | 0 | 62 | 38 | 22
26 | 19 |  | 9.72 | 2.04 | A-2-4 | Silty Gravel and Sand |  | 0 | 71 | 29 | 25
31 | 19 |  | 20.9 | 1.89 | A-6 | Clayey Soil |  | 0 | 44 | 56 | 20
22 | 0 |  | 12.8 | 1.96 | A-3 | Fine Sand |  | 0 | 80 | 20 | 27
48 | 25 |  | 14.4 | 2.16 | A-2-7 | Clayey Gravel and Sand |  | 53 | 27 | 20 | 29
38 | 21 |  | 18.13 | 2.08 | A-6 | Clayey Soil |  | 8 | 41 | 51 | 20
40 | 22 |  | 10.31 | 2.16 | A-2-6 | Clayey Gravel and Sand |  | 48 | 29 | 23 | 29
43 | 22 |  | 16.8 | 2.01 | A-7-6 | Clayey Soil |  | 0 | 22 | 78 | 16
35 | 20 |  | 18.58 | 1.96 | A-6 | Clayey Soil |  | 0 | 34 | 66 | 18
40 | 22 |  | 12.7 | 2.16 | A-2-6 | Clayey Gravel and Sand |  | 36 | 38 | 26 | 28
42 | 23 |  | 11.4 | 2.16 | A-2-7 | Clayey Gravel and Sand |  | 38 | 44 | 18 | 30
46 | 23 |  | 9.8 | 2.14 | A-2-7 | Clayey Gravel and Sand |  | 40 | 34 | 26 | 28
31 | 19 |  | 12.9 | 1.94 | A-6 | Clayey Soil |  | 2 | 42 | 56 | 21
27 | 19 |  | 17.8 | 2.19 | A-2-4 | Silty Gravel and Sand |  | 50 | 29 | 21 | 30
24 | 18 |  | 12.9 | 2.04 | A-1-b | Stone Fragments, Gravel and Sand |  | 30 | 52 | 18 | 30
54 | 26 |  | 18.1 | 2.1 | A-2-7 | Silty or Clayey Gravel and Sand |  | 32 | 41 | 27 | 25
32 | 19 |  | 10.4 | 2.13 | A-2-6 | Silty or Clayey Gravel and Sand |  | 38 | 30 | 32 | 29
29 | 19 |  | 6.89 | 2.1 | A-1-b | Stone Fragments, Gravel and Sand |  | 15 | 63 | 22 | 28
31 | 20 |  | 16.8 | 2.02 | A-6 | Clayey Soil |  | 1 | 43 | 56 | 20
36 | 20 |  | 9.97 | 2.23 | A-2-6 | Silty or Clayey Gravel and Sand |  | 50 | 29 | 21 | 30
26 | 18 |  | 15.64 | 1.99 | A-4 | Silty Soil |  | 2 | 58 | 40 | 22
40 | 22 |  | 16.9 | 2.28 | A-6 | Clayey Soil |  | 38 | 26 | 36 | 26
42 | 23 |  | 18.6 | 2.02 | A-7-6 | Clayey Soil |  | 0 | 41 | 59 | 18
37 | 22 |  | 12.91 | 2.02 | A-6 | Clayey Soil |  | 0 | 45 | 55 | 20
42 | 23 |  | 15.98 | 2.01 | A-7-6 | Clayey Soil |  | 0 | 36 | 64 | 18
43 | 23 |  | 15.27 | 2.01 | A-7-6 | Clayey Soil |  | 0 | 36 | 64 | 18
40 | 23 |  | 13.33 | 2.2 | A-2-6 | Silty/Clayey Gravel & Sand |  | 45 | 34 | 21 | 28
38 | 21 |  | 10.48 | 2.18 | A-2-6 | Silty/Clayey Gravel & Sand |  | 32 | 48 | 20 | 28
30 | 19 |  | 12.31 | 1.95 | A-6 | Clayey Soil |  | 0 | 56 | 44 | 22
30 | 20 |  | 10.98 | 2.09 | A-2-4 | Silty/Clayey Gravel & Sand |  | 24 | 44 | 32 | 26
44 | 24 |  | 13.6 | 2.16 | A-2-7 | Silty/Clayey Gravel & Sand |  | 31 | 38 | 31 | 26
46 | 25 |  | 26 | 2 | A-7-6 | Clayey Soil |  | 0 | 44 | 56 | 12
40 | 22 |  | 15.2 | 2.16 | A-2-6 | Silty/Clayey Gravel & Sand |  | 48 | 31 | 31 | 29
22 | 18 |  | 6.16 | 2.18 | A-2-4 | Silty/Clayey Gravel & Sand |  | 35 | 55 | 10 | 33
37 | 21 |  | 13.1 | 2.06 | A-6 | Clayey Soil |  | 2 | 59 | 39 | 22
41 | 23 |  | 14.3 | 2.06 | A-2-7 | Silty/Clayey Gravel & Sand |  | 50 | 30 | 20 | 29
29 | 19 |  | 14.6 | 2.03 | A-4 | Silty Soil |  | 1 | 36 | 63 | 20
27 | 19 |  | 7.62 | 2.16 | A-1-b | Gravel and Sand |  | 52 | 31 | 17 | 33
30 | 20 |  | 13.7 | 2.18 | A-2-4 | Silty/Clayey Gravel & Sand |  | 59 | 24 | 17 | 32
29 | 19 |  | 15.24 | 2.13 | A-2-4 | Silty/Clayey Gravel & Sand |  | 31 | 43 | 26 | 28
40 | 22 |  | 15.14 | 2 | A-6 | Clayey Soil |  | 10 | 32 | 58 | 20
30 | 20 |  | 9.03 | 2.19 | A-2-4 | Silty/Clayey Gravel & Sand |  | 51 | 18 | 31 | 29
0 | 0 |  | 6.35 | 2.19 | A-1-a | Stone Frags/Gravel/Sand |  | 43 | 45 | 12 | 33
32 | 20 |  | 18.6 | 1.98 | A-6 | Clayey Soil |  | 0 | 52 | 48 | 21
43 | 23 |  | 19.45 | 1.97 | A-7-6 | Clayey Soil |  | 3 | 35 | 62 | 18
40 | 23 |  | 13.31 | 2.18 | A-2-6 | Silty or Clayey Gravel and Sand |  | 65 | 21 | 14 | 33
34 | 20 |  | 17.34 | 2.16 | A-2-6 | Silty or Clayey Gravel and Sand |  | 46 | 28 | 26 | 29
47 | 24 |  | 10.6 | 2.16 | A-2-7 | Silty or Clayey Gravel and Sand |  | 54 | 23 | 23 | 30
23 | 18 |  | 9.2 | 1.88 | A-2-4 | Silty or Clayey Gravel and Sand |  | 0 | 71 | 29 | 25
38 | 22 |  | 14.23 | 2.14 | A-6 | Clayey Soil |  | 22 | 41 | 37 | 25
23 | 18 |  | 8.43 | 2.22 | A-2-4 | Silty or Clayey Gravel and Sand |  | 44 | 36 | 20 | 32
40 | 22 |  | 19.4 | 2.02 | A-6 | Clayey Soil |  | 0 | 34 | 66 | 18
34 | 19 |  | 18.6 | 1.94 | A-6 | Clayey Soil |  | 0 | 35 | 65 | 18
36 | 21 |  | 17.3 | 2.03 | A-6 | Clayey Soil |  | 17 | 45 | 38 | 23
36 | 20 |  | 8.12 | 2.16 | A-6 | Clayey Soil |  | 45 | 14 | 41 | 28
40 | 22 |  | 19.4 | 2.02 | A-6 | Clayey Soil |  | 0 | 34 | 66 | 18
42 | 22 |  | 17.98 | 2.18 | A-2-6 | Silty or Clayey Gravel and Sand |  | 51 | 28 | 21 | 29
0 | 0 |  | 7.17 | 2 | A-2-4 | Silty or Clayey Gravel and Sand |  | 0 | 83 | 17 | 28
22 | 18 |  | 10.5 | 1.92 | A-2-4 | Silty or Clayey Gravel and Sand |  | 0 | 68 | 32 | 25
32 | 20 |  | 10.85 | 2.14 | A-2-6 | Silty or Clayey Gravel and Sand |  | 40 | 42 | 18 | 29
40 | 22 |  | 17.52 | 2.04 | A-6 | Clayey Soil |  | 0 | 40 | 60 | 19
27 | 19 |  | 5.9 | 2.12 | A-1-b | Stone Fragments, Gravel and Sand |  | 45 | 41 | 14 | 32
28 | 19 |  | 5.3 | 2.1 | A-1-b | Stone Fragments, Gravel and Sand |  | 30 | 56 | 14 | 30
29 | 19.5 |  | 17 | 2 | A-4 | Silty Soil |  | 1 | 61 | 38 | 22
0 | 0 |  | 6.92 | 1.97 | A-3 | Fine Sand |  | 0 | 84 | 16 | 28
34 | 19 |  | 6.34 | 2.19 | A-2-6 | Clayey Gravel and Sand |  | 56 | 36 | 8 | 33
36 | 20 |  | 10.64 | 2.18 | A-2-6 | Clayey Gravel and Sand |  | 39 | 42 | 19 | 30
33 | 19 |  | 6.4 | 2.22 | A-2-6 | Clayey Gravel and Sand |  | 54 | 36 | 10 | 32
32 | 19 |  | 5.42 | 2.21 | A-2-6 | Clayey Gravel and Sand |  | 57 | 31 | 12 | 33
29 | 19 |  | 6.52 | 2.21 | A-2-4 | Silty Gravel and Sand |  | 59 | 28 | 13 | 33
35 | 20 |  | 7.12 | 2.18 | A-2-6 | Clayey Gravel and Sand |  | 40 | 40 | 20 | 31
35 | 20 |  | 7.09 | 2.19 | A-2-6 | Clayey Gravel and Sand |  | 44 | 39 | 17 | 30
30 | 19 |  | 8.51 | 2.16 | A-2-6 | Clayey Gravel and Sand |  | 31 | 40 | 29 | 29
33 | 19 |  | 9.08 | 2.16 | A-2-6 | Clayey Gravel and Sand |  | 25 | 50 | 25 | 28
26 | 18 |  | 8.91 | 1.97 | A-2-4 | Silty Gravel and Sand |  | 0 | 68 | 32 | 24
68 | 27 |  | 15.3 | 2.09 | A-7-6 | Clayey Soil |  | 12 | 36 | 52 | 20
60 | 26 |  | 14.5 | 2.06 | A-7-6 | Clayey Soil |  | 19 | 34 | 47 | 22
58 | 25 |  | 15.3 | 2.04 | A-7-6 | Clayey Soil |  | 16 | 31 | 53 | 20
50 | 25 |  | 24.63 | 1.94 | A-7-6 | Clayey Soil |  | 0 | 25 | 75 | 15
34 | 20 |  | 21.73 | 2.04 | A-6 | Clayey Soil |  | 0 | 52 | 48 | 20
28 | 19 |  | 18.06 | 1.97 | A-4 | Silty Soil |  | 2 | 46 | 52 | 20
35 | 20 |  | 11.04 | 2.16 | A-2-6 | Clayey Gravel and Sand |  | 42 | 37 | 21 | 29
32 | 20 |  | 12.34 | 2.19 | A-2-6 | Clayey Gravel and Sand |  | 53 | 22 | 25 | 30
28 | 19 |  | 12.72 | 2.1 | A-2-4 | Silty Gravel and Sand |  | 42 | 33 | 25 | 30
40 | 22 |  | 13.6 | 2.18 | A-2-6 | Clayey Gravel and Sand |  | 42 | 30 | 28 | 29
43 | 22 |  | 12.14 | 2.16 | A-2-7 | Clayey Gravel and Sand |  | 39 | 28 | 33 | 28
30 | 20 |  | 16.22 | 1.94 | A-4 | Silty Soil |  | 0 | 29 | 71 | 18
39 | 21 |  | 11.8 | 2.17 | A-2-6 | Clayey Gravel and Sand |  | 36 | 38 | 28 | 28
23 | 18 |  | 17.7 | 1.9 | A-1-b | Stone Fragments, Gravel and Sand |  | 3 | 79 | 18 | 26
0 | 0 |  | 7.3 | 1.87 | A-2-4 | Silty Gravel and Sand |  | 0 | 63 | 37 | 25
39 | 22 |  | 16.8 | 2.14 | A-2-6 | Clayey Gravel and Sand |  | 28 | 50 | 32 | 25
45 | 24 |  | 22.05 | 2.06 | A-7-6 | Clayey Soil |  | 2 | 24 | 74 | 16
24 | 18 |  | 18 | 2 | A-2-4 | Silty Gravel and Sand |  | 1 | 69 | 30 | 23
63 | 36 | 27 | 23.3 | 1.44 | A-7-6 | Clayey Soil |  | 0 | 15 | 85 | 5.4 | https://doi.org/10.1016/j.heliyon.2024.e40051
0 | 0 | 0 | 14.2 | 1.83 | A-4 | Silty Soil (Non-plastic) |  | 0 | 46 | 54 | 6.7
52 | 30 | 22 | 26.4 | 1.476 | A-7-5 | Clayey Soil (PI≤LL−30) |  | 0 | 13 | 87 | 5
34 | 18 | 16 | 17.1 | 1.67 | A-6 | Clayey Soil |  | 0 | 49 | 51 | 3.9
38 | 20 | 18 | 13.6 | 2.01 | A-2-6 | Clayey Gravel and Sand |  | 49 | 22 | 29 | 14.6
32 | 20 | 12 | 17.9 | 1.594 | A-6 | Clayey Soil |  | 0 | 29 | 71 | 3.9
32 | 20 | 12 | 13.4 | 1.987 | A-2-6 | Clayey Gravel and Sand |  | 49 | 16 | 35 | 17
35 | 21 | 14 | 14.4 | 1.982 | A-6 | Clayey Soil (F>35%) |  | 43 | 20 | 37 | 12.9
32 | 19 | 13 | 18.1 | 1.982 | A-2-6 | Clayey Gravel and Sand |  | 44 | 22 | 34 | 3.6
35 | 20 | 15 | 16.5 | 2.026 | A-6 | Clayey Soil |  | 46 | 14 | 40 | 5.1
4I | 25 | 16 | 20.1 | 1.56 | A-7-6 | Clayey Soil |  | 0 | 24 | 76 | 5.7
41 | 22 | 19 | 15.1 | 2.025 | A-7-6 | Clayey Soil |  | 35 | 23 | 42 | 8.1
37 | 20 | 17 | 19.4 | 1.942 | A-2-6 | Clayey Gravel and Sand |  | 50 | 18 | 32 | 11
35 | 21 | 14 | 18.6 | 1.986 | A-2-6 | Clayey Gravel and Sand |  | 46 | 24 | 30 | 10.8
30 | 18 | 12 | 18.1 | 2.02 | A-2-6 | Clayey Gravel and Sand |  | 39 | 26 | 35 | 3.2
60 | 26 | 34 | 25.7 | 1.438 | A-7-6 | Clayey Soil |  | 0 | 9 | 91 | 2.9
81 | 40 | 41 | 31.4 | 1.268 | A-7-6 | Clayey Soil |  | 0 | 39 | 61 | 3.9
36 | 19 | 17 | 17.6 | 1.608 | A-6 | Clayey Soil |  | 0 | 43 | 57 | 7.1
60 | 25 | 35 | 15.6 | 1.286 | A-7-6 | Clayey Soil |  | 0 | 21 | 79 | 6.3
37 | 19 | 18 | 19.6 | 1.95 | A-6 | Clayey Soil |  | 42 | 20 | 38 | 5.9
33 | 22 | 11 | 16.6 | 2.034 | A-2-6 | Clayey Gravel and Sand |  | 50 | 23 | 27 | 11.2
51 | 30 | 21 | 24.2 | 1.498 | A-7-6 | Clayey Soil |  | 0 | 38 | 62 | 3.7
35 | 26 | 9 | 20.9 | 1.536 | A-4 | Silty Soil |  | 0 | 8 | 92 | 15.6
38 | 27 | 11 | 18.2 | 1.556 | A-4 | Silty Soil (PI≤10) |  | 43 | 19 | 38 | 11.7
47 | 30 | 17 | 22.4 | 1.552 | A-7-6 | Clayey Soil |  | 0 | 9 | 91 | 5.7
29 | 21 | 8 | 17.4 | 1.608 | A-4 | Silty Soil |  | 0 | 36 | 64 | 21
30 | 21 | 9 | 15.5 | 1.696 | A-4 | Silty Soil |  | 0 | 33 | 67 | 9
45 | 27 | 18 | 23 | 1.564 | A-7-6 | Clayey Soil |  | 0 | 12 | 88 | 2.3
39 | 24 | 15 | 18.5 | 1.606 | A-6 | Clayey Soil |  | 0 | 25 | 75 | 2.6
35 | 23 | 10 | 18.6 | 1.628 | A-2-4 | Silty Gravel and Sand |  | 50 | 17 | 33 | 3
35 | 25 | 10 | 20.3 | 1.55 | A-4 | Silty Soil (F>35%) |  | 58 | 5 | 37 | 13.6
35 | 25 | 10 | 21 | 1.484 | A-4 | Silty Soil |  | 0 | 20 | 80 | 7.4
31 | 24 | 7 | 16.8 | 1.68 | A-4 | Silty Soil |  | 0 | 53 | 47 | 2.7
0 | 0 | 0 | 6.6 | 2.248 | A-1-a | Stone Fragments/Gravel |  | 100 | 0 | 0.2 | 163
0 | 0 | 0 | 6.9 | 2.228 | A-1-a | Stone Fragments/Gravel |  | 100 | 0 | 0.2 | 175
0 | 0 | 0 | 5.2 | 2.22 | A-1-a | Stone Fragments/Gravel |  | 100 | 0 | 0 | 239
0 | 0 | 0 | 18.5 | 1.67 | A-1-b | Stone Fragments/Gravel |  | 41 | 26 | 33 | 5.8
0 | 0 | 0 | 7.5 | 2.156 | A-1-a | Stone Fragments/Gravel |  | 100 | 0 | 0 | 159
0 | 0 | 0 | 4.8 | 2.166 | A-1-a | Stone Fragments/Gravel |  | 100 | 0 | 0 | 126
33 | 21 | 12 | 11.3 | 1.844 | A-2-6 | Clayey Gravel and Sand |  | 60 | 16 | 24 | 25
0 | 0 | 0 | 5.3 | 2.152 | A-1-a | Stone Fragments/Gravel |  | 65 | 31 | 4 | 138
34 | 22 | 12 | 10.6 | 1.96 | A-2-6 | Clayey Gravel and Sand |  | 65 | 22 | 13 | 2.6
40 | 22 | 18 | 19.1 | 1.668 | A-2-6 | Clayey Gravel and Sand |  | 46 | 22 | 32 | 2.4
39 | 21 | 18 | 19.5 | 1.623 | A-6 | Clayey Soil |  | 32 | 24 | 44 | 4
44 | 28 | 16 | 22.2 | 1.516 | A-2-7 | Clayey Gravel and Sand |  | 63 | 11 | 26 | 4.3
0 | 0 | 0 | 14.7 | 1.744 | A-1-b | Stone Fragments/Gravel |  | 45 | 24 | 31 | 9.2
0 | 0 | 0 | 7.1 | 2.151 | A-1-a | Stone Fragments, Gravel, and Sand |  | 53 | 40 | 7 | 144
0 | 0 | 0 | 5 | 2.18 | A-1-b | Stone Fragments, Gravel, and Sand |  | 0 | 89 | 11 | 145
0 | 0 | 0 | 5.4 | 2.216 | A-1-b | Stone Fragments, Gravel, and Sand |  | 4 | 81 | 15.6 | 241
0 | 0 | 0 | 5.1 | 2.232 | A-1-b | Stone Fragments, Gravel, and Sand |  | 4 | 81 | 15.6 | 290
0 | 0 | 0 | 9.7 | 1.962 | A-1-a | Stone Fragments, Gravel, and Sand |  | 50 | 43 | 7 | 33.5
49 | 27 | 22 | 20.9 | 1.528 | A-2-7 | Clayey Gravel and Sand |  | 61 | 31 | 8 | 6
0 | 0 | 0 | 6.3 | 2.164 | A-1-b | Stone Fragments, Gravel, and Sand |  | 57 | 32 | II | 35.1
60 | 24 | 36 | 19.8 | 1.536 | A-7-6 | Clayey Soil (PI>LL−30) |  | 29 | 29 | 42 | 4.4
0 | 0 | 0 | 10.5 | 1.932 | A-1-b | Stone Fragments, Gravel, and Sand |  | 36 | 47 | 17 | 12.1
0 | 0 | 0 | 7.5 | 2.064 | A-1-a | Stone Fragments, Gravel, and Sand |  | 59 | 31 | 10 | 35
0 | 0 | 0 | 4.9 | 2.198 | A-1-b | Stone Fragments, Gravel, and Sand |  | 0 | 86 | 14 | 165
0 | 0 | 0 | 5.2 | 2.212 | A-1-b | Stone Fragments, Gravel, and Sand |  | 0 | 86 | 14 | 151
0 | 0 | 0 | 5 | 2.206 | A-1-a | Stone Fragments, Gravel, and Sand |  | 8 | 82 | 10.3 | 317
0 | 0 | 0 | 5 | 2.172 | A-1-a | Stone Fragments, Gravel, and Sand |  | 100 | 0 | 0 | 213
0 | 0 | 0 | 10.9 | 2.094 | A-1-b | Stone Fragments, Gravel, and Sand |  | 0 | 75 | 25 | 3
23 | 13 | 10 | 7.9 | 2.187 | A-2-4 | Silty Gravel and Sand |  | 0 | 76 | 24 | 7.6
0 | 0 | 0 | 6.1 | 2.228 | A-1-a | Stone Fragments, Gravel, and Sand |  | 100 | 0 | 0 | 155
0 | 0 | 0 | 5.5 | 2.188 | A-1-a | Stone Fragments, Gravel, and Sand |  | 100 | 0 | 0 | 153
0 | 0 | 0 | 5 | 2.136 | A-1-a | Stone Fragments, Gravel, and Sand |  | 46 | 48 | 6 | 111
0 | 0 | 0 | 5.5 | 2.104 | A-1-b | Stone Fragments, Gravel, and Sand |  | 0 | 89 | 11.5 | 95
0 | 0 | 0 | 7.2 | 2.074 | A-1-b | Stone Fragments, Gravel, and Sand |  | 0 | 89 | 11.5 | 197
41 | 26 | 15 | 16.4 | 1.664 | A-2-7 | Clayey Gravel and Sand |  | 67 | 28 | 5 | 7.6
48 | 28 | 20 | 24 | 1.656 | A-7-6 | Clayey Soil (PI>LL−30) |  | 0 | 22 | 78 | 2
41 | 25 | 16 | 21.5 | 1.664 | A-7-6 | Clayey Soil (PI>LL−30) |  | 0 | 43 | 57 | 2.7
71 | 34 | 37 | 28.3 | 1.364 | A-7-6 | Clayey Soil (PI>LL−30) |  | 0 | 26 | 74 | 4.6
69 | 35 | 34 | 28 | 1.404 | A-7-6 | Clayey Soil (PI>LL−30) |  | 0 | 44 | 56 | 3
66 | 35 | 31 | 23.3 | 1.5 | A-2-7 | Clayey Gravel and Sand |  | 54 | 26 | 20 | 3.4
0 | 0 | 0 | 11.2 | 1.722 | A-1-a | Stone Fragments, Gravel, and Sand |  | 65 | 31 | 4 | 30.2
0 | 0 | 0 | 8.3 | 1.808 | A-1-a | Stone Fragments, Gravel, and Sand |  | 63 | 34 | 3 | 23.9
35 | 18 | 17 | 20.5 | 1.598 | A-6 | Clayey Soil |  | 0 | 15 | 85 | 3.1
22 | 14 | 8 | 14.2 | 1.82 | A-4 | Silty Soil |  | 0 | 45 | 55 | 5.1
0 | 0 | 0 | 5.3 | 2.088 | A-1-a | Stone Fragments, Gravel, and Sand |  | 49 | 47 | 4 | 134
58 | 34 | 24 | 23.2 | 1.462 | A-2-7 | Clayey Gravel and Sand |  | 71 | 19 | 10 | 6.1
0 | 0 | 0 | 21.1 | 1.509 | A-1-b | Stone Fragments, Gravel, and Sand |  | 39 | 46 | 15 | 32.2
0 | 0 | 0 | 23 | 1.512 | A-1-b | Stone Fragments, Gravel, and Sand |  | 56 | 33 | 11 | 15.5
0 | 0 | 0 | 4.7 | 2.236 | A-1-a | Stone Fragments, Gravel, and Sand |  | 59 | 34 | 7 | 2
0 | 0 | 0 | 4.9 | 2.116 | A-1-b | Stone Fragments, Gravel, and Sand |  | 0 | 89 | 11 | 146
0 | 0 | 0 | 5.4 | 2.162 | A-1-b | Stone Fragments, Gravel, and Sand |  | 0 | 89 | 11 | 174
0 | 0 | 0 | 4.8 | 2.156 | A-1-a | Stone Fragments, Gravel, and Sand |  | 63 | 33 | 4 | 151
51 | 22 | 29 | 22.3 | 1.552 | A-7-6 | Clayey Soil |  | 0 | 16 | 84 | 1
46 | 22 | 24 | 20 | 1.619 | A-7-6 | Clayey Soil (Silt-Clay since F>35%) |  | 36 | 28 | 36 | 2.4
54 | 24 | 30 | 24.5 | 1.5 | A-7-6 | Clayey Soil |  | 0 | 6 | 94 | 2.3
51 | 24 | 27 | 24.1 | 1.43 | A-7-6 | Clayey Soil |  | 0 | 4 | 96 | 2
50 | 25 | 25 | 24 | 1.484 | A-7-6 | Clayey Soil |  | 23 | 35 | 42 | 2.7
35 | 21 | 14 | 17.3 | 1.566 | A-6 | Clayey Soil |  | 0 | 27 | 73 | 1
0 | 0 | 0 | 12.8 | 1.936 | A-1-b | Stone Fragments, Gravel, and Sand |  | 70 | 19 | 11 | 10
38 | 23 | 15 | 13.5 | 1.72 | A-2-6 | Clayey Gravel and Sand |  | 27 | 62 | 11 | 3
35 | 19 | 16 | 17.8 | 1.615 | A-6 | Clayey Soil |  | 19 | 20 | 61 | 2
53 | 25 | 28 | 25.2 | 1.48 | A-7-6 | Clayey Soil |  | 0 | 8 | 92 | 0.83
42 | 22 | 20 | 17.7 | 1.692 | A-2-7 | Clayey Gravel and Sand |  | 31 | 39 | 30 | 1.4
0 | 0 | 0 | 5.1 | 2.178 | A-1-a | Stone Fragments, Gravel, and Sand |  | 100 | 0 | 0 | 257
0 | 0 | 0 | 5.8 | 2.197 | A-1-a | Stone Fragments, Gravel, and Sand |  | 100 | 0 | 0 | 245
0 | 0 | 0 | 9.7 | 2.09 | A-1-b | Stone Fragments, Gravel, and Sand |  | 41 | 41 | 18 | 3
0 | 0 | 0 | 7 | 2.11 | A-1-b | Stone Fragments, Gravel, and Sand |  | 43 | 39 | 18 | 10.3
0 | 0 | 0 | 4.8 | 2.302 | A-1-a | Stone Fragments, Gravel, and Sand |  | IOO | 0 | 0 | 206
0 | 0 | 0 | 19.8 | 1.602 | A-4 | Silty Soil (Non-plastic) |  | 0 | 49 | 51 | 14
0 | 0 | 0 | 4.6 | 2.216 | A-1-b | Stone Fragments, Gravel, and Sand |  | 0 | 88 | 12 | 140
0 | 0 | 0 | 5.2 | 2.222 | A-1-b | Stone Fragments, Gravel, and Sand |  | 0 | 88 | 12 | 156
64 | 24 | 40 | 24.4 | 1.42 | A-7-6 | Clayey Soil |  | 0 | 12 | 88 | 2.6
0 | 0 | 0 | 5.2 | 2.024 | A-1-a | Stone Fragments, Gravel, and Sand |  | 62 | 31 | 7 | 88
51 | 29 | 22 | 27.3 | 1.427 | A-2-7 | Clayey Gravel and Sand |  | 51 | 24 | 25 | 10
49 | 29 | 20 | 23.1 | 1.476 | A-2-7 | Clayey Gravel and Sand |  | 50 | 26 | 24 | 10.2
0 | 0 | 0 | 9.4 | 1.88 | A-1-b | Stone Fragments, Gravel, and Sand |  | 10 | 70 | 20 | 25
0 | 0 | 0 | 15.7 | 1.69 | A-1-b | Stone Fragments, Gravel, and Sand |  | 0 | 77 | 23 | 24
0 | 0 | 0 | 13.2 | 1.785 | A-1-b | Stone Fragments, Gravel, and Sand |  | 0 | 88 | 12 | 23
54.3 | 26.7 | 27.6 | 17.376 | 1855.343232 | A-7-6 (14) | Clayey soils (fat clay) | 2.724 |  | 40.899 | 58.101 | 17.36334 | https://doi.org/10.6084/m9.figshare.26009728
55.0059 | 27.0471 | 27.9588 | 17.601888 | 1847.518 | A-7-6 (15) | Clayey soils (fat clay) | 2.759412 |  | 41.143687 | 58.856313 | 16.83121
53.6484 | 26.3796 | 27.2688 | 17.167488 | 1862.567 | A-7-6 (13) | Clayey soils (fat clay) | 2.691312 |  | 41.596212 | 57.403788 | 17.85454
54.184884 | 26.643396 | 27.541488 | 17.33916288 | 1856.619 | A-7-6 (14) | Clayey soils (fat clay) | 2.71822512 |  | 42.02217412 | 57.97782588 | 17.45012
53.0582676 | 26.0894244 | 26.9688432 | 16.97865 | 1869.109 | A-7-6 (13) | Clayey soils (fat clay) | 2.661707568 |  | 43.22765 | 56.77235 | 18.2994
54.11943 | 26.61121 | 27.50822 | 17.31822 | 1857.345 | A-7-6 (14) | Clayey soils (fat clay) | 2.714942 |  | 42.09221 | 57.90779 | 17.49946
52.42157 | 25.77635 | 26.64522 | 16.7749 | 1876.167 | A-7-6 (12) | Clayey soils (fat clay) | 2.629767 |  | 43.90892 | 56.09108 | 18.77936
53.05063 | 36.7 | 16.35063 | 16.9762 | 1869.193 | A-7-5 (9) | Clayey soils (elastic silt) | 2.661324 |  | 42.23583 | 56.76417 | 18.30516
53.47 | 26.29188 | 27.17812 | 17.1104 | 1864.544 | A-7-6 (13) | Clayey soils (fat clay) | 2.682362 |  | 41.7871 | 57.2129 | 17.98902
53.68723 | 37.1404 | 16.54683 | 17.17992 | 1862.136 | A-7-5 (9) | Clayey soils (elastic silt) | 2.69326 |  | 41.55466 | 57.44534 | 17.82526
48 | 23.3 | 24.7 | 15.36 | 1925.18352 | A-7-6 (9) | Clayey soils (fat clay) | 2.69 |  | 48.64 | 51.36 | 22.11247936
48.624 | 23.6029 | 25.0211 | 15.55968 | 1918.266 | A-7-6 (10) | Clayey soils (fat clay) | 2.72497 |  | 47.97232 | 52.02768 | 24.48
47.424 | 23.0204 | 24.4036 | 15.17568 | 1931.569 | A-7-6 (9) | Clayey soils (fat clay) | 2.65772 |  | 47.25632 | 50.74368 | 22.54669
47.89824 | 33.7 | 14.19824 | 15.3274368 | 1926.312 | A-7-5 (5) | Clayey soils (elastic silt) | 2.6842972 |  | 48.7488832 | 51.2511168 | 22.18919
46.902336 | 21.8463596 | 25.0559764 | 15.00874752 | 1937.352 | A-7-6 (9) | Clayey soils (fat clay) | 2.62848508 |  | 47.81450048 | 50.18549952 | 22.93993
47.84038272 | 34.5 | 13.34038272 | 15.30892 | 1926.953 | A-7-5 (5) | Clayey soils (elastic silt) | 2.681055 |  | 47.81079 | 51.18921 | 22.2328
46.33951 | 21.5842 | 24.7553 | 14.82864 | 1943.591 | A-7-6 (9) | Clayey soils (fat clay) | 2.596943 |  | 50.41673 | 49.58327 | 23.36421
46.89558 | 33.8 | 13.09558 | 15.00659 | 1937.427 | A-7-5 (5) | Clayey soils (elastic silt) | 2.628107 |  | 49.82173 | 50.17827 | 22.94502
47.2663 | 22.01589 | 25.25041 | 15.12522 | 1933.317 | A-7-6 (9) | Clayey soils (fat clay) | 2.648882 |  | 49.42506 | 50.57494 | 22.66557
47.45833 | 34.2056 | 13.25273 | 15.18667 | 1931.188 | A-7-5 (5) | Clayey soils (elastic silt) | 2.659644 |  | 49.21959 | 50.78041 | 22.52081
51.3 | 25.2 | 26.1 | 16.416 | 1888.600512 | A-7-6 (12) | Clayey soils (fat clay) | 2.736 |  | 45.109 | 54.891 | 19.62483
51.9669 | 25.5276 | 26.4393 | 16.629408 | 1881.207 | A-7-6 (12) | Clayey soils (fat clay) | 2.771568 |  | 44.395417 | 55.604583 | 19.1221
50.6844 | 24.8976 | 25.7868 | 16.219008 | 1895.425 | A-7-6 (11) | Clayey soils (fat clay) | 2.703168 |  | 44.767692 | 54.232308 | 14.28
51.191244 | 25.146576 | 26.044668 | 16.38119808 | 1889.806 | A-7-6 (11) | Clayey soils (fat clay) | 2.73019968 |  | 44.22536892 | 54.77463108 | 19.70682
50.1268716 | 24.6237264 | 25.5031452 | 16.0406 | 1901.606 | A-7-6 (11) | Clayey soils (fat clay) | 2.673433152 |  | 46.36425 | 53.63575 | 20.50918
51.12941 | 25.1162 | 26.01321 | 16.36141 | 1890.492 | A-7-6 (11) | Clayey soils (fat clay) | 2.726902 |  | 45.29153 | 54.70847 | 19.75343
49.52535 | 24.32824 | 25.19711 | 15.84811 | 1908.274 | A-7-6 (10) | Clayey soils (fat clay) | 2.641352 |  | 47.00788 | 52.99212 | 20.96262
50.11965 | 24.62018 | 25.49947 | 16.03829 | 1901.686 | A-7-6 (11) | Clayey soils (fat clay) | 2.673048 |  | 46.37197 | 53.62803 | 20.51462
50.51586 | 24.81481 | 25.70105 | 16.16507 | 1897.293 | A-7-6 (11) | Clayey soils (fat clay) | 2.694179 |  | 43.94803 | 54.05197 | 20.21595
50.72109 | 24.91562 | 25.80547 | 16.23075 | 1895.018 | A-7-6 (11) | Clayey soils (fat clay) | 2.705125 |  | 44.72843 | 54.27157 | 20.06124
44.3 | 22.6 | 21.7 | 14.176 | 1966.200832 | A-6 (4) | Clayey soils (lean clay) | 2.67 |  | 61.6 | 38.4 | 25.84
44.8759 | 22.8938 | 21.9821 | 14.360288 | 1959.817 | A-7-6 (4) | Clayey soils (fat clay) | 2.70471 |  | 59.1008 | 38.8992 | 24.46752
43.7684 | 22.3288 | 21.4396 | 14.005888 | 1972.094 | A-6 (3) | Clayey soils (lean clay) | 2.63796 |  | 61.0608 | 37.9392 | 23.12
44.206084 | 22.552088 | 21.653996 | 14.14594688 | 1967.242 | A-6 (4) | Clayey soils (lean clay) | 2.6643396 |  | 61.681408 | 38.318592 | 24.97245
43.2869476 | 22.0831832 | 21.2037644 | 13.85182 | 1977.431 | A-6 (3) | Clayey soils (lean clay) | 2.60894244 |  | 60.4781312 | 37.5218688 | 25.66533
44.15269 | 22.52485 | 21.62784 | 14.12886 | 1967.834 | A-6 (3) | Clayey soils (lean clay) | 2.661121 |  | 61.72769 | 38.27231 | 25.01271
42.7675 | 21.81819 | 20.94932 | 13.6856 | 1983.19 | A-6 (3) | Clayey soils (lean clay) | 2.577635 |  | 62.92839 | 37.07161 | 26.0569
43.28071 | 22.08 | 21.20071 | 13.84983 | 1977.5 | A-6 (3) | Clayey soils (lean clay) | 2.608567 |  | 62.48353 | 37.51647 | 22.44
43.62285 | 22.25455 | 21.36831 | 13.95931 | 1973.708 | A-6 (3) | Clayey soils (lean clay) | 2.629188 |  | 62.18696 | 37.81304 | 25.41211
43.80008 | 22.34496 | 21.45512 | 14.01603 | 1971.743 | A-6 (3) | Clayey soils (lean clay) | 2.63987 |  | 62.03334 | 37.96666 | 25.27851
37.16815 | 24.78359 | 12.38456 | 11.89381 | 2045.263 | A-4 (2) | Silty soils | 2..67 |  | 60.23008 | 39.76992 | 30.27787
39.0005 | 23.9068 | 15.0937 | 12.48016 | 2024.95 | A-6 (3) | Clayey soils (lean clay) | 2.80601 |  | 57.269465 | 41.730535 | 28.89659
38.038 | 23.3168 | 14.7212 | 12.17216 | 2035.62 | A-6 (2) | Clayey soils (lean clay) | 2.73676 |  | 59.29934 | 40.70066 | 29.62215
38.41838 | 23.549968 | 14.868412 | 12.2938816 | 2031.403 | A-6 (3) | Clayey soils (lean clay) | 2.7641276 |  | 58.8923334 | 41.1076666 | 29.33541
37.619582 | 23.0603152 | 14.5592668 | 12.03826624 | 2040.258 | A-6 (2) | Clayey soils (lean clay) | 2.70665564 |  | 57.74704726 | 40.25295274 | 29.93757
38.37197364 | 23.52152 | 14.85045 | 12.27903 | 2031.918 | A-6 (3) | Clayey soils (lean clay) | 2.760789 |  | 57.94199 | 41.05801 | 22.44
38.46815 | 23.58359 | 14.88456 | 12.32381 | 2030.263 | A-6 (3) | Clayey soils (lean clay) | 2.774176 |  | 57.83008 | 41.16992 | 23.27787
37.61416 | 23.05699 | 14.55717 | 12.03653 | 2040.318 | A-6 (2) | Clayey soils (lean clay) | 2.706266 |  | 59.75284 | 40.24716 | 29.94165
37.91151 | 23.23926 | 14.67225 | 12.13168 | 2037.022 | A-6 (2) | Clayey soils (lean clay) | 2.727659 |  | 59.43468 | 40.56532 | 29.7175
38.06553 | 23.33368 | 14.73186 | 12.18097 | 2035.315 | A-6 (2) | Clayey soils (lean clay) | 2.738741 |  | 58.26988 | 40.73012 | 23.8
52.3 | 25.5 | 26.8 | 16.736 | 1877.514752 | A-7-6 (12) | Clayey soils (fat clay) | 2.64 |  | 44.039 | 55.961 | 18.871
52.9799 | 25.8315 | 27.1484 | 16.953568 | 1869.978 | A-7-6 (13) | Clayey soils (fat clay) | 2.67432 |  | 42.311507 | 56.688493 | 18.35847
51.6724 | 25.194 | 26.4784 | 16.535168 | 1884.472 | A-7-6 (12) | Clayey soils (fat clay) | 2.60832 |  | 44.710532 | 55.289468 | 19.34411
52.189124 | 25.44594 | 26.743184 | 16.70051968 | 1878.744 | A-7-6 (12) | Clayey soils (fat clay) | 2.6344032 |  | 42.15763732 | 55.84236268 | 18.95458
51.1040036 | 24.916866 | 26.1871376 | 16.35328 | 1890.773 | A-7-6 (12) | Clayey soils (fat clay) | 2.57962848 |  | 45.31872 | 54.68128 | 19.77258
52.12608 | 25.41520332 | 26.71088 | 16.68035 | 1879.443 | A-7-6 (12) | Clayey soils (fat clay) | 2.631221 |  | 43.22509 | 55.77491 | 19.00211
50.49076 | 24.61786 | 25.87289 | 16.15704 | 1897.572 | A-7-6 (11) | Clayey soils (fat clay) | 2.548673 |  | 45.97489 | 54.02511 | 20.23487
51.09664 | 24.91328 | 26.18337 | 16.35093 | 1890.855 | A-7-6 (12) | Clayey soils (fat clay) | 2.579257 |  | 45.32659 | 54.67341 | 19.77813
51.50057 | 25.11022 | 26.39035 | 16.48018 | 1886.377 | A-7-6 (12) | Clayey soils (fat clay) | 2.599646 |  | 43.89439 | 55.10561 | 19.47364
51.7098 | 25.21224 | 26.49757 | 16.54714 | 1884.058 | A-7-6 (12) | Clayey soils (fat clay) | 2.610208 |  | 43.67051 | 55.32949 | 19.31591
42.2 | 26.7 | 15.5 | 15.192 | 1900.619544 | A-6 (4) | Clayey soils (lean clay) | 2.65 |  | 53.846 | 45.154 | 20.44213
42.7486 | 27.0471 | 15.7015 | 15.389496 | 1893.383 | A-6 (4) | Clayey soils (lean clay) | 2.68445 |  | 53.258998 | 45.741002 | 19.95002
41.6936 | 26.3796 | 15.314 | 15.009696 | 1907.3 | A-6 (4) | Clayey soils (lean clay) | 2.6182 |  | 53.387848 | 44.612152 | 20.89638
42.110536 | 26.643396 | 15.46714 | 15.15979296 | 1901.8 | A-6 (4) | Clayey soils (lean clay) | 2.644382 |  | 54.94172648 | 45.05827352 | 20.52238
41.2349704 | 26.0894244 | 15.145546 | 14.84459 | 1913.35 | A-6 (3) | Clayey soils (lean clay) | 2.5893998 |  | 55.87858 | 44.12142 | 21.30778
42.05967 | 26.61121 | 15.44845692 | 15.14148 | 1902.471 | A-6 (4) | Clayey soils (lean clay) | 2.641187796 |  | 54.99615 | 45.00385 | 20.56801
40.74015 | 25.77635 | 14.9638 | 14.66645 | 1919.877 | A-6 (3) | Clayey soils (lean clay) | 2.558327 |  | 54.40804 | 43.59196 | 21.75164
41.22903 | 36.7 | 4.529033 | 14.84245 | 1913.428 | A-4 (0) | Silty soils | 2.589027 |  | 54.88494 | 44.11506 | 21.31311
41.55495 | 26.29188 | 15.26308 | 14.95978 | 1909.129 | A-6 (4) | Clayey soils (lean clay) | 2.609494 |  | 54.5362 | 44.4638 | 21.02075
41.72378 | 37.1404 | 4.583381 | 15.02056 | 1906.902 | A-4 (0) | Silty soils | 2.620095 |  | 54.35555 | 44.64445 | 20.86931
38.5 | 23.3 | 15.2 | 13.86 | 1949.42802 | A-6 (3) | Clayey soils (lean clay) | 2.66 |  | 56.805 | 41.195 | 23.76110536
39.0005 | 23.6029 | 15.3976 | 14.04018 | 1942.826 | A-6 (3) | Clayey soils (lean clay) | 2.69458 |  | 58.269465 | 41.730535 | 24.48
38.038 | 23.0204 | 15.0176 | 13.69368 | 1955.522 | A-6 (2) | Clayey soils (lean clay) | 2.62808 |  | 57.29934 | 40.70066 | 24.17553
38.41838 | 33.7 | 4.71838 | 13.8306168 | 1950.505 | A-4 (0) | Silty soils | 2.6543608 |  | 58.8923334 | 41.1076666 | 23.83432
37.619582 | 21.8463596 | 15.7732224 | 13.54304952 | 1961.042 | A-6 (3) | Clayey soils (lean clay) | 2.59917112 |  | 57.74704726 | 40.25295274 | 24.55086
38.37197364 | 34.5 | 3.87197364 | 13.81391 | 1951.117 | A-4 (0) | Silty soils | 2.651155 |  | 57.94199 | 41.05801 | 23.87595
37.16815 | 21.5842 | 15.58394 | 13.38053 | 1966.997 | A-6 (2) | Clayey soils (lean clay) | 2.567981 |  | 58.23008 | 39.76992 | 24.9558
37.61416 | 33.8 | 3.814165 | 13.5411 | 1961.113 | A-4 (0) | Silty soils | 2.598797 |  | 59.75284 | 40.24716 | 24.55572
37.91151 | 22.01589 | 15.89562 | 13.64814 | 1957.191 | A-6 (3) | Clayey soils (lean clay) | 2.619341 |  | 59.43468 | 40.56532 | 24.28899
38.06553 | 34.2056 | 3.859935 | 13.70359 | 1955.159 | A-4 (0) | Silty soils | 2.629982 |  | 59.26988 | 40.73012 | 24.15083
42.1 | 25.2 | 16.9 | 15.156 | 1901.938692 | A-7-6 (4) | Clayey soils (fat clay) | 2.68 |  | 54.953 | 45.047 | 20.53183
42.6473 | 25.5276 | 17.1197 | 15.353028 | 1894.719 | A-7-6 (4) | Clayey soils (fat clay) | 2.71484 |  | 54.367389 | 45.632611 | 20.04089
41.5948 | 24.8976 | 16.6972 | 14.974128 | 1908.603 | A-7-6 (4) | Clayey soils (fat clay) | 2.64784 |  | 54.493564 | 44.506436 | 14.28
42.010748 | 25.146576 | 16.864172 | 15.12386928 | 1903.116 | A-7-6 (4) | Clayey soils (fat clay) | 2.6743184 |  | 54.04849964 | 44.95150036 | 20.61189
41.1372572 | 24.6237264 | 16.5135308 | 14.80941 | 1914.639 | A-7-6 (4) | Clayey soils (fat clay) | 2.61871376 |  | 55.98313 | 44.01687 | 21.39543
41.96 | 25.1162 | 16.8438 | 15.1056 | 1903.785 | A-7-6 (4) | Clayey soils (fat clay) | 2.671088 |  | 55.1028 | 44.8972 | 20.65741
40.64361 | 24.32824 | 16.31537 | 14.6317 | 1921.151 | A-7-6 (4) | Clayey soils (fat clay) | 2.587289 |  | 56.51134 | 43.48866 | 21.83824
41.13133 | 24.62018 | 16.51115 | 14.80728 | 1914.717 | A-7-6 (4) | Clayey soils (fat clay) | 2.618337 |  | 55.98947 | 44.01053 | 21.40074
41.45648 | 24.81481 | 16.64168 | 14.92433 | 1910.428 | A-7-6 (4) | Clayey soils (fat clay) | 2.639035 |  | 53.64156 | 44.35844 | 21.10908
41.62491 | 24.91562 | 16.70929 | 14.98497 | 1908.206 | A-7-6 (4) | Clayey soils (fat clay) | 2.649757 |  | 53.46135 | 44.53865 | 20.958
48.3 | 22.6 | 25.7 | 15.456 | 1890.945792 | A-7-6 (5) | Clayey soils (fat clay) | 2.71 |  | 61.6 | 38.4 | 25.84
48.9279 | 22.8938 | 26.0341 | 15.656928 | 1883.583 | A-7-6 (5) | Clayey soils (fat clay) | 2.74523 |  | 59.1008 | 38.8992 | 19.28366
47.7204 | 22.3288 | 25.3916 | 15.270528 | 1897.742 | A-7-6 (4) | Clayey soils (fat clay) | 2.67748 |  | 59.0608 | 37.9392 | 23.12
48.197604 | 22.552088 | 25.645516 | 15.42323328 | 1892.146 | A-7-6 (4) | Clayey soils (fat clay) | 2.7042548 |  | 61.681408 | 38.318592 | 19.86596
47.1954756 | 22.0831832 | 25.1122924 | 15.10255 | 1903.897 | A-7-6 (4) | Clayey soils (fat clay) | 2.64802772 |  | 60.4781312 | 37.5218688 | 20.66501
48.13939 | 22.52485 | 25.61454 | 15.4046 | 1892.829 | A-7-6 (4) | Clayey soils (fat clay) | 2.700988 |  | 61.72769 | 38.27231 | 19.91238
46.62913 | 21.81819 | 24.81094 | 14.92132 | 1910.538 | A-7-6 (4) | Clayey soils (fat clay) | 2.616251 |  | 62.92839 | 37.07161 | 21.11658
47.18868 | 22.08 | 25.10868 | 15.10038 | 1903.977 | A-7-6 (4) | Clayey soils (fat clay) | 2.647646 |  | 59.48353 | 37.51647 | 22.44
47.56171 | 22.25455 | 25.30716 | 15.21975 | 1899.603 | A-7-6 (4) | Clayey soils (fat clay) | 2.668576 |  | 62.18696 | 37.81304 | 20.37299
47.75494 | 22.34496 | 25.40998 | 15.28158 | 1897.337 | A-7-6 (4) | Clayey soils (fat clay) | 2.679418 |  | 62.03334 | 37.96666 | 20.21892
51.3 | 23.6 | 27.7 | 16.416 | 1855.768512 | A-7-6 (12) | Clayey soils (fat clay) | 2.67 |  | 44.109 | 54.891 | 23.12
51.9669 | 23.9068 | 28.0601 | 16.629408 | 1847.949 | A-7-6 (13) | Clayey soils (fat clay) | 2.70471 |  | 43.395417 | 55.604583 | 16.8605
50.6844 | 23.3168 | 27.3676 | 16.219008 | 1862.987 | A-7-6 (12) | Clayey soils (fat clay) | 2.63796 |  | 45.767692 | 54.232308 | 17.88311
51.191244 | 23.549968 | 27.641276 | 16.38119808 | 1857.044 | A-7-6 (12) | Clayey soils (fat clay) | 2.6643396 |  | 45.22536892 | 54.77463108 | 17.47898
50.1268716 | 23.0603152 | 27.0665564 | 16.0406 | 1869.524 | A-7-6 (11) | Clayey soils (fat clay) | 2.60894244 |  | 44.36425 | 53.63575 | 18.32765
51.12941 | 23.52152 | 27.60789 | 16.36141 | 1857.769 | A-7-6 (12) | Clayey soils (fat clay) | 2.661121 |  | 43.29153 | 54.70847 | 22.44
49.52535 | 22.78359 | 26.74176 | 15.84811 | 1876.578 | A-7-6 (11) | Clayey soils (fat clay) | 2.577635 |  | 45.00788 | 52.99212 | 18.80728
50.11965 | 23.05699 | 27.06266 | 16.03829 | 1869.609 | A-7-6 (11) | Clayey soils (fat clay) | 2.608567 |  | 46.37197 | 53.62803 | 18.33341
50.51586 | 23.23926 | 27.27659 | 16.16507 | 1864.963 | A-7-6 (12) | Clayey soils (fat clay) | 2.629188 |  | 45.94803 | 54.05197 | 18.0175
50.72109 | 23.33368 | 27.38741 | 16.23075 | 1862.557 | A-7-6 (12) | Clayey soils (fat clay) | 2.63987 |  | 44.72843 | 54.27157 | 23.8
53.2 | 25.5 | 27.7 | 17.024 | 1833.489568 | A-7-6 (13) | Clayey soils (fat clay) | 2.68 |  | 43.076 | 56.924 | 15.87729
53.8916 | 25.8315 | 28.0601 | 17.245312 | 1825.38 | A-7-6 (14) | Clayey soils (fat clay) | 2.71484 |  | 41.335988 | 57.664012 | 15.32584
52.5616 | 25.194 | 27.3676 | 16.819712 | 1840.975 | A-7-6 (13) | Clayey soils (fat clay) | 2.64784 |  | 43.759088 | 56.240912 | 16.38632
53.087216 | 25.44594 | 27.641276 | 16.98790912 | 1834.812 | A-7-6 (13) | Clayey soils (fat clay) | 2.6743184 |  | 41.19667888 | 56.80332112 | 15.96722
51.9834224 | 24.916866 | 27.0665564 | 16.6347 | 1847.755 | A-7-6 (12) | Clayey soils (fat clay) | 2.61871376 |  | 44.37774 | 55.62226 | 16.84733
53.02309 | 25.41520332 | 27.60789 | 16.96739 | 1835.564 | A-7-6 (13) | Clayey soils (fat clay) | 2.671088 |  | 42.26529 | 56.73471 | 16.01835
51.35962 | 24.61786 | 26.74176 | 16.43508 | 1855.069 | A-7-6 (12) | Clayey soils (fat clay) | 2.587289 |  | 43.04521 | 54.95479 | 17.34472
51.97594 | 24.91328 | 27.06266 | 16.6323 | 1847.843 | A-7-6 (12) | Clayey soils (fat clay) | 2.618337 |  | 43.38575 | 55.61425 | 16.8533
52.38681 | 25.11022 | 27.27659 | 16.76378 | 1843.025 | A-7-6 (13) | Clayey soils (fat clay) | 2.639035 |  | 42.94611 | 56.05389 | 16.52569
52.59965 | 25.21224 | 27.38741 | 16.83189 | 1840.529 | A-7-6 (13) | Clayey soils (fat clay) | 2.649757 |  | 42.71838 | 56.28162 | 16.35598
46.3 | 23.1 | 23.2 | 16.668 | 1846.534476 | A-7-6 (8) | Clayey soils (fat clay) | 2.68 |  | 49.459 | 49.541 | 16.76434
46.9019 | 23.4003 | 23.5016 | 16.884684 | 1838.595 | A-7-6 (8) | Clayey soils (fat clay) | 2.71484 |  | 48.814967 | 50.185033 | 16.22443
45.7444 | 23.7045039 | 22.0398961 | 16.467984 | 1853.864 | A-7-6 (7) | Clayey soils (fat clay) | 2.64784 |  | 51.053492 | 48.946508 | 17.26273
46.201844 | 23.94155 | 22.2603 | 16.63266384 | 1847.829 | A-7-6 (8) | Clayey soils (fat clay) | 2.6743184 |  | 50.56402692 | 49.43597308 | 16.85239
45.2412116 | 23.44375 | 21.79746 | 16.28684 | 1860.501 | A-7-6 (7) | Clayey soils (fat clay) | 2.61871376 |  | 51.5919 | 48.4081 | 17.7141
46.14604 | 32.5 | 13.64604 | 16.61257 | 1848.565 | A-7-5 (5) | Clayey soils (elastic silt) | 2.671088 |  | 50.62374 | 49.37626 | 16.90245
44.69832 | 23.16243 | 21.53589 | 16.09139 | 1867.663 | A-7-6 (7) | Clayey soils (fat clay) | 2.587289 |  | 52.1728 | 47.8272 | 18.20109
45.2347 | 32.11 | 13.1247 | 16.28449 | 1860.587 | A-7-5 (4) | Clayey soils (elastic silt) | 2.618337 |  | 50.59887 | 48.40113 | 17.71994
45.59228 | 23.62568 | 21.96661 | 16.41322 | 1855.87 | A-7-6 (7) | Clayey soils (fat clay) | 2.639035 |  | 51.21626 | 48.78374 | 17.39918
45.77751 | 32.49532 | 13.28219 | 16.4799 | 1853.427 | A-7-5 (4) | Clayey soils (elastic silt) | 2.649757 |  | 51.01806 | 48.98194 | 17.23303
42.8 | 21.6 | 21.2 | 15.408 | 1892.704656 | A-7-6 (6) | Clayey soils (fat clay) | 2.65 |  | 53.204 | 45.796 | 19.90392
43.3564 | 21.8808 | 21.4756 | 15.608304 | 1885.365 | A-7-6 (6) | Clayey soils (fat clay) | 2.68445 |  | 53.608652 | 46.391348 | 19.40481
42.2864 | 33.2 | 9.0864 | 15.223104 | 1899.48 | A-4 (2) | Silty soils | 2.6182 |  | 54.753552 | 45.246448 | 20.36463
42.709264 | 21.6182304 | 21.0910336 | 15.37533504 | 1893.902 | A-7-6 (6) | Clayey soils (fat clay) | 2.644382 |  | 54.30108752 | 45.69891248 | 19.98531
41.8212496 | 31.5068 | 10.3144496 | 15.05565 | 1905.616 | A-4 (2) | Silty soils | 2.5893998 |  | 53.25126 | 44.74874 | 20.78188
42.65767 | 20.5157 | 22.14197 | 15.35676 | 1894.582 | A-7-6 (6) | Clayey soils (fat clay) | 2.641187796 |  | 53.35629 | 45.64371 | 20.03159
41.31939 | 29.8999532 | 11.41944 | 14.87498 | 1912.236 | A-4 (2) | Silty soils | 2.558327 |  | 54.78825 | 44.21175 | 21.23205
41.81523 | 19.4694 | 22.34583 | 15.05348 | 1905.695 | A-7-6 (6) | Clayey soils (fat clay) | 2.589027 |  | 55.25771 | 44.74229 | 20.78728
42.14578 | 30.49795 | 11.64783 | 15.17248 | 1901.335 | A-4 (3) | Silty soils | 2.609494 |  | 54.90401 | 45.09599 | 20.49076
42.31701 | 19.70303 | 22.61398 | 15.23412 | 1899.076 | A-7-6 (6) | Clayey soils (fat clay) | 2.620095 |  | 54.7208 | 45.2792 | 20.33717
43 | 25.2 | 17.8 | 15.48 | 1890.06636 | A-7-6 (5) | Clayey soils (fat clay) | 2.68 |  | 53.99 | 46.01 | 19.72451248
43.559 | 25.5276 | 18.0314 | 15.68124 | 1882.692 | A-7-6 (5) | Clayey soils (fat clay) | 2.71484 |  | 53.39187 | 46.60813 | 19.22308
42.484 | 24.8976 | 17.5864 | 15.29424 | 1896.873 | A-7-6 (5) | Clayey soils (fat clay) | 2.64784 |  | 53.54212 | 45.45788 | 14.28
42.90884 | 31.4 | 11.50884 | 15.4471824 | 1891.269 | A-4 (3) | Silty soils | 2.6743184 |  | 53.0875412 | 45.9124588 | 19.80628
42.016676 | 24.6237264 | 17.3929496 | 15.12600336 | 1903.038 | A-7-6 (4) | Clayey soils (fat clay) | 2.61871376 |  | 55.04215668 | 44.95784332 | 20.60657
42.85700952 | 25.1162 | 17.74081 | 15.42852 | 1891.953 | A-7-6 (5) | Clayey soils (fat clay) | 2.671088 |  | 54.143 | 45.857 | 19.85278
41.51248 | 24.32824 | 17.18423 | 14.94449 | 1909.689 | A-7-6 (4) | Clayey soils (fat clay) | 2.587289 |  | 55.58165 | 44.41835 | 21.05885
42.01063 | 32.5 | 9.510626 | 15.12383 | 1903.118 | A-4 (2) | Silty soils | 2.618337 |  | 55.04863 | 44.95137 | 20.612
42.34273 | 24.81481 | 17.52792 | 15.24338 | 1898.737 | A-7-6 (5) | Clayey soils (fat clay) | 2.639035 |  | 52.69328 | 45.30672 | 20.3141
42.51475 | 32.89 | 9.624753 | 15.30531 | 1896.467 | A-4 (2) | Silty soils | 2.649757 |  | 52.50921 | 45.49079 | 20.15979
52.3 | 24.3 | 28 | 16.736 | 1844.042752 | A-7-6 (5) | Clayey soils (fat clay) | 2.67 |  | 61.6 | 38.4 | 16.59491
52.9799 | 24.6159 | 28.364 | 16.953568 | 1836.07 | A-7-6 (5) | Clayey soils (fat clay) | 2.70471 |  | 61.1008 | 38.8992 | 16.05279
51.6724 | 24.0084 | 27.664 | 16.535168 | 1851.402 | A-7-6 (5) | Clayey soils (fat clay) | 2.63796 |  | 58.0608 | 37.9392 | 21.76
52.189124 | 24.248484 | 27.94064 | 16.70051968 | 1845.343 | A-7-6 (5) | Clayey soils (fat clay) | 2.6643396 |  | 61.681408 | 38.318592 | 16.68331
51.1040036 | 23.7443076 | 27.359696 | 16.35328 | 1858.067 | A-7-6 (5) | Clayey soils (fat clay) | 2.60894244 |  | 61.4781312 | 37.5218688 | 17.54854
52.12608 | 34.2 | 17.92608 | 16.68035 | 1846.082 | A-7-5 (3) | Clayey soils (elastic silt) | 2.661121 |  | 61.72769 | 38.27231 | 16.73358
50.49076 | 23.45938 | 27.03138 | 16.15704 | 1865.258 | A-7-6 (4) | Clayey soils (fat clay) | 2.577635 |  | 62.92839 | 37.07161 | 18.03751
51.09664 | 23.74089 | 27.35576 | 16.35093 | 1858.153 | A-7-6 (5) | Clayey soils (fat clay) | 2.608567 |  | 62.48353 | 37.51647 | 17.5544
51.50057 | 34 | 17.50057 | 16.48018 | 1853.417 | A-7-5 (2) | Clayey soils (elastic silt) | 2.629188 |  | 62.18696 | 37.81304 | 17.23233
51.7098 | 24.02578 | 27.68403 | 16.54714 | 1850.963 | A-7-6 (5) | Clayey soils (fat clay) | 2.63987 |  | 62.03334 | 37.96666 | 17.0655
55.4 | 26 | 29.4 | 17.728 | 1807.692896 | A-7-6 (15) | Clayey soils (fat clay) | 2.65 |  | 40.722 | 59.278 | 14.12312
56.1202 | 35.2 | 20.9202 | 17.958464 | 1799.248 | A-7-5 (12) | Clayey soils (elastic silt) | 2.68445 |  | 38.951386 | 60.048614 | 13.54886
54.7352 | 25.688 | 29.0472 | 17.515264 | 1815.488 | A-7-6 (15) | Clayey soils (fat clay) | 2.6182 |  | 41.433336 | 58.566664 | 14.6532
55.282552 | 25.94488 | 29.337672 | 17.69041664 | 1809.07 | A-7-6 (15) | Clayey soils (fat clay) | 2.644382 |  | 40.84766936 | 59.15233064 | 14.21676
54.1331128 | 25.405432 | 28.7276808 | 17.3226 | 1822.548 | A-7-6 (14) | Clayey soils (fat clay) | 2.5893998 |  | 40.07757 | 57.92243 | 15.13327
55.21578 | 25.91354064 | 29.30223 | 17.66905 | 1809.853 | A-7-6 (15) | Clayey soils (fat clay) | 2.641187796 |  | 40.91912 | 59.08088 | 14.27001
53.48352 | 26.43181 | 27.0517 | 17.11472 | 1830.165 | A-7-6 (13) | Clayey soils (fat clay) | 2.558327 |  | 40.77264 | 57.22736 | 15.65123
54.12532 | 26.74899 | 27.37632 | 17.3201 | 1822.64 | A-7-6 (14) | Clayey soils (fat clay) | 2.589027 |  | 42.08591 | 57.91409 | 15.13949
54.55319 | 26.96045 | 27.59274 | 17.45702 | 1817.622 | A-7-6 (14) | Clayey soils (fat clay) | 2.609494 |  | 41.62809 | 58.37191 | 14.79833
54.77482 | 27.06998 | 27.70484 | 17.52794 | 1815.024 | A-7-6 (14) | Clayey soils (fat clay) | 2.620095 |  | 40.39094 | 58.60906 | 14.6216
56.2 | 26.3 | 29.9 | 17.984 | 1798.312288 | A-7-6 (16) | Clayey soils (fat clay) | 2.72 |  | 39.866 | 60.134 | 13.48524
56.9306 | 26.6419 | 30.2887 | 18.217792 | 1789.745 | A-7-6 (17) | Clayey soils (fat clay) | 2.75536 |  | 35.084258 | 60.915742 | 17
55.5256 | 25.9844 | 29.5412 | 17.768192 | 1806.22 | A-7-6 (15) | Clayey soils (fat clay) | 2.68736 |  | 40.587608 | 59.412392 | 14.02297
56.080856 | 26.244244 | 29.836612 | 17.94587392 | 1799.709 | A-7-6 (16) | Clayey soils (fat clay) | 2.7142336 |  | 37.99348408 | 60.00651592 | 13.58024
54.9148184 | 25.6985716 | 29.2162468 | 17.57274 | 1813.382 | A-7-6 (15) | Clayey soils (fat clay) | 2.65779904 |  | 41.24114 | 58.75886 | 14.50998
56.01311 | 26.21254 | 29.80057 | 17.9242 | 1800.504 | A-7-6 (16) | Clayey soils (fat clay) | 2.710955 |  | 39.06597 | 59.93403 | 13.63425
54.25584 | 25.39019 | 28.86565 | 58.05375 | 58.05375 | A-7-6 (14) | Clayey soils (fat clay) | 2.625905 |  | 41.94625 | 58.05375 | 15.03541
54.90691 | 25.69487 | 29.21204 | 58.75039 | 58.75039 | A-7-6 (15) | Clayey soils (fat clay) | 2.657416 |  | 40.24961 | 58.75039 | 14.51628
55.34096 | 25.89799 | 29.44296 | 59.21482 | 59.21482 | A-7-6 (15) | Clayey soils (fat clay) | 2.678424 |  | 40.78518 | 59.21482 | 14.17019
55.56579 | 26.00321 | 29.56258 | 59.4554 | 59.4554 | A-7-6 (16) | Clayey soils (fat clay) | 2.689305 |  | 39.5446 | 59.4554 | 13.99092
|  |  | 15.4 | 1.876 | A-3 | Poorly-graded Sand | 2.67 |  |  |  | 13 | @article{rehman2017prediction,
|  |  | 13.1 | 1.795 | A-3 | Poorly-graded Sand | 2.7 |  |  |  | 10 | title={Prediction of California Bearing Ratio (CBR) and Compaction Characteristics of Granular Soils},
|  |  | 12.2 | 1.897 | A-3 | Poorly-graded Sand with Silt | 2.66 |  |  |  | 13 | author={Rehman, Attique ul and Farooq, Khalid and Mujtaba, Hassan},
|  |  | 8.2 | 2.233 | A-1-b | Well-graded Sand | 2.72 |  |  |  | 24 | journal={Acta Geotechnica Slovenica},
|  |  | 8.2 | 2.233 | A-1-b | Well-graded Sand | 2.65 |  |  |  | 34 | volume={14},
|  |  | 12 | 2.039 | A-1-b | Well-graded Sand | 2.6 |  |  |  | 21 | number={1},
|  |  | 11.6 | 2.039 | A-1-b | Poorly-graded Sand | 2.63 |  |  |  | 16 | pages={63--74},
|  |  | 12.4 | 2.05 | A-1-b | Poorly-graded Sand | 2.71 |  |  |  | 14 | year={2017},
|  |  | 11.1 | 1.846 | A-3 | Poorly-graded Sand | 2.69 |  |  |  | 8 | url={https://www.fgpa.um.si/acta/index.php/ags/article/view/380}
|  |  | 11.2 | 2.07 | A-1-b | Poorly-graded Sand | 2.72 |  |  |  | 20 | }
|  |  | 13.4 | 1.978 | A-3 | Poorly-graded Sand | 2.64 |  |  |  | 7
|  |  | 14.8 | 1.958 | A-3 | Poorly-graded Sand | 2.7 |  |  |  | 13
|  |  | 14 | 1.968 | A-3 | Poorly-graded Sand | 2.65 |  |  |  | 11
|  |  | 13.5 | 1.958 | A-3 | Poorly-graded Sand | 2.6 |  |  |  | 12
|  |  | 12.3 | 1.968 | A-3 | Poorly-graded Sand | 2.63 |  |  |  | 12
|  |  | 13.1 | 1.988 | A-3 | Poorly-graded Sand | 2.71 |  |  |  | 7
|  |  | 12 | 1.937 | A-3 | Poorly-graded Sand with Silt | 2.72 |  |  |  | 14
|  |  | 14.5 | 1.958 | A-3 | Poorly-graded Sand | 2.64 |  |  |  | 16
|  |  | 13.8 | 1.978 | A-3 | Poorly-graded Sand | 2.7 |  |  |  | 6
|  |  | 14.8 | 1.937 | A-3 | Poorly-graded Sand | 2.67 |  |  |  | 10
|  |  | 11.9 | 1.886 | A-3 | Poorly-graded Sand with Silt | 2.65 |  |  |  | 12
|  |  | 13.7 | 1.897 | A-3 | Poorly-graded Sand with Silt | 2.6 |  |  |  | 12
|  |  | 14 | 1.907 | A-3 | Poorly-graded Sand with Silt | 2.63 |  |  |  | 12
|  |  | 13.8 | 1.917 | A-3 | Poorly-graded Sand | 2.71 |  |  |  | 12
|  |  | 12.9 | 1.927 | A-3 | Poorly-graded Sand | 2.65 |  |  |  | 14
|  |  | 11.6 | 1.978 | A-3 | Poorly-graded Sand | 2.61 |  |  |  | 12
|  |  | 12.4 | 1.907 | A-3 | Poorly-graded Sand | 2.68 |  |  |  | 6
|  |  | 12.5 | 1.937 | A-3 | Poorly-graded Sand | 2.72 |  |  |  | 10
|  |  | 12.8 | 2.019 | A-3 | Poorly-graded Sand | 2.65 |  |  |  | 18
|  |  | 13.2 | 2.009 | A-3 | Poorly-graded Sand | 2.6 |  |  |  | 9
|  |  | 13.7 | 1.815 | A-3 | Poorly-graded Sand | 2.63 |  |  |  | 11
|  |  | 11.7 | 2.09 | A-3 | Poorly-graded Sand | 2.7 |  |  |  | 20
|  |  | 13.5 | 1.876 | A-3 | Well-graded Sand | 2.63 |  |  |  | 12
|  |  | 11.3 | 2.06 | A-1-b | Poorly-graded Sand with Silt | 2.71 |  |  |  | 8
|  |  | 9.7 | 2.162 | A-1-b | Poorly-graded Sand | 2.69 |  |  |  | 24
|  |  | 13 | 1.927 | A-3 | Poorly-graded Sand | 2.72 |  |  |  | 9
|  |  | 11.8 | 1.948 | A-3 | Poorly-graded Sand | 2.64 |  |  |  | 8
|  |  | 11.6 | 1.978 | A-3 | Poorly-graded Sand | 2.65 |  |  |  | 14
|  |  | 11.2 | 1.999 | A-3 | Poorly-graded Sand | 2.6 |  |  |  | 17
|  |  | 11.6 | 1.927 | A-3 | Poorly-graded Sand | 2.63 |  |  |  | 9
|  |  | 10 | 2.162 | A-3 | Poorly-graded Sand | 2.71 |  |  |  | 19
|  |  | 10.1 | 2.08 | A-3 | Poorly-graded Sand | 2.63 |  |  |  | 21
|  |  | 11.8 | 2.05 | A-3 | Poorly-graded Sand | 2.71 |  |  |  | 19
|  |  | 10.3 | 2.121 | A-1-b | Poorly-graded Sand with Silt | 2.69 |  |  |  | 10
|  |  | 13.6 | 1.866 | A-3 | Poorly-graded Sand | 2.7 |  |  |  | 9
|  |  | 14.6 | 1.886 | A-3 | Poorly-graded Sand | 2.63 |  |  |  | 13
|  |  | 11.2 | 2.09 | A-3 | Poorly-graded Sand | 2.71 |  |  |  | 20
|  |  | 11.2 | 1.937 | A-3 | Poorly-graded Sand | 2.69 |  |  |  | 13
|  |  | 11.4 | 2.06 | A-3 | Poorly-graded Sand | 2.72 |  |  |  | 18
|  |  | 11.2 | 2.08 | A-1-b | Poorly-graded Sand | 2.64 |  |  |  | 12
|  |  | 12 | 2.09 | A-1-b | Poorly-graded Sand | 2.68 |  |  |  | 21
|  |  | 11 | 2.121 | A-1-b | Poorly-graded Sand | 2.63 |  |  |  | 20
|  |  | 11 | 2.182 | A-1-b | Poorly-graded Sand | 2.71 |  |  |  | 21
|  |  | 9.2 | 2.141 | A-1-b | Poorly-graded Sand | 2.69 |  |  |  | 29
|  |  | 9 | 2.162 | A-1-b | Poorly-graded Sand | 2.72 |  |  |  | 28
|  |  | 9.3 | 2.203 | A-1-b | Well-graded Sand | 2.64 |  |  |  | 24
|  |  | 8.9 | 2.213 | A-1-b | Well-graded Sand | 2.6 |  |  |  | 29
|  |  | 8.2 | 2.141 | A-1-b | Well-graded Sand | 2.63 |  |  |  | 34
|  |  | 8.3 | 2.192 | A-1-b | Poorly-graded Sand | 2.71 |  |  |  | 33
|  |  | 8.1 | 2.233 | A-1-b | Well-graded Sand | 2.68 |  |  |  | 35
|  |  | 11.5 | 1.937 | A-3 | Poorly-graded Sand | 2.63 |  |  |  | 20
|  |  | 11 | 1.886 | A-1-b | Poorly-graded Sand | 2.7 |  |  |  | 27
|  |  | 11 | 1.958 | A-3 | Poorly-graded Sand | 2.63 |  |  |  | 32
|  |  | 11 | 1.999 | A-3 | Poorly-graded Sand | 2.71 |  |  |  | 33
|  |  | 9.5 | 2.131 | A-3 | Poorly-graded Sand with Silt | 2.69 |  |  |  | 22
|  |  | 7.5 | 2.182 | A-3 | Poorly-graded Sand | 2.72 |  |  |  | 23
|  |  | 6.5 | 2.203 | A-1-b | Poorly-graded Sand | 2.64 |  |  |  | 32
|  |  | 9.5 | 1.988 | A-1-b | Poorly-graded Sand with Silt | 2.65 |  |  |  | 26
|  |  | 9.5 | 1.907 | A-3 | Well-graded Sand | 2.6 |  |  |  | 24
|  |  | 7.5 | 2.111 | A-1-b | Well-graded Sand | 2.63 |  |  |  | 32
66.5 | 43.2 | 23.3 | 10.4 | 2.18 | A-2-7(1) | Clayey Gravel and Sand |  | 67.1 | 6 |  | 43 | https://doi.org/10.1007/s10706-018-0604-x
86.9 | 51.3 | 35.6 | 11.1 | 2.145 | A-2-7(0) | Clayey Gravel and Sand |  | 71.5 | 8.5 |  | 37
43.6 | 26.5 | 17.1 | 13.3 | 2.05 | A-2-7(1) | Clayey Gravel and Sand |  | 57.1 | 12.4 |  | 30
64.7 | 42.6 | 22.1 | 11 | 2.191 | A-2-7(1) | Clayey Gravel and Sand |  | 64.6 | 11.7 |  | 47
43.6 | 30 | 13.6 | 12.6 | 2.11 | A-2-7(0) | Clayey Gravel and Sand |  | 63.9 | 12.3 |  | 30.5
74.9 | 43.5 | 31.4 | 9.9 | 2.15 | A-2-7(1) | Clayey Gravel and Sand |  | 66.1 | 8.8 |  | 47
80.6 | 41.7 | 38.9 | 12.3 | 2.002 | A-2-7(4) | Clayey Gravel and Sand |  | 57.8 | 13.7 |  | 18.5
77.8 | 44.2 | 33.6 | 12.9 | 2.09 | A-2-7(4) | Clayey Gravel and Sand |  | 54.5 | 11.2 |  | 25
77.7 | 43.3 | 34.4 | 11.6 | 2.149 | A-2-7(2) | Clayey Gravel and Sand |  | 68.1 | 8.7 |  | 38
66.4 | 39.3 | 27.1 | 14 | 2.067 | A-2-7(2) | Clayey Gravel and Sand |  | 54.46 | 6.67 |  | 23
56.7 | 33 | 23.7 | 12.4 | 2.13 | A-2-7(2) | Clayey Gravel and Sand |  | 61.82 | 8.18 |  | 35
64.5 | 35.5 | 29 | 13 | 2.008 | A-2-7(4) | Clayey Gravel and Sand |  | 56.27 | 10.03 |  | 28
73.7 | 41.5 | 32.2 | 10.2 | 2.17 | A-2-7(0) | Clayey Gravel and Sand |  | 77.18 | 7.72 |  | 47
58.6 | 27.5 | 31.1 | 12 | 2.178 | A-2-7(2) | Clayey Gravel and Sand |  | 66.14 | 11.66 |  | 42
57.7 | 31.7 | 26 | 12.5 | 2.05 | A-2-7(2) | Clayey Gravel and Sand |  | 47.23 | 10.03 |  | 35
86.3 | 42 | 44.3 | 13 | 2.14 | A-2-7(3) | Clayey Gravel and Sand |  | 64.53 | 7.57 |  | 37
85.8 | 48.9 | 36.9 | 13.4 | 2.061 | A-2-7(4) | Clayey Gravel and Sand |  | 56.54 | 9.17 |  | 35.5
62.5 | 30.6 | 31.9 | 14.8 | 1.993 | A-2-7(4) | Clayey Gravel and Sand |  | 56.17 | 9.19 |  | 26
66 | 37.5 | 28.5 | 12.4 | 2.128 | A-2-7(3) | Clayey Gravel and Sand |  | 61.82 | 8.17 |  | 31
57.7 | 34.8 | 22.9 | 12.3 | 2.1 | A-2-7(3) | Clayey Gravel and Sand |  | 51.49 | 10.69 |  | 41
79.9 | 43.2 | 36.7 | 13.6 | 2.1 | A-2-7(3) | Clayey Gravel and Sand |  | 62.56 | 6.05 |  | 31
54.6 | 38.4 | 16.2 | 12.5 | 2.12 | A-2-7(1) | Clayey Gravel and Sand |  | 56.82 | 8.92 |  | 35
79.8 | 38.5 | 41.3 | 15 | 1.96 | A-2-7(4) | Clayey Gravel and Sand |  | 60.63 | 7.88 |  | 21
59.7 | 37.3 | 22.4 | 16.5 | 1.91 | A-2-7(1) | Clayey Gravel and Sand |  | 65.33 | 6.93 |  | 14.2
83.7 | 45.7 | 38 | 11 | 2.16 | A-2-7(0) | Clayey Gravel and Sand |  | 83.54 | 4.1 |  | 49.5
68 | 43.8 | 24.2 | 16 | 1.96 | A-7-5(3) | Silt-Clay (Elastic Silt) |  | 51.87 | 9.93 |  | 19.3
63.8 | 39.7 | 24.1 | 12.4 | 2.06 | A-2-7(3) | Clayey Gravel and Sand |  | 57.92 | 8.63 |  | 29
63.1 | 42.8 | 20.3 | 11.5 | 2.23 | A-2-7(1) | Clayey Gravel and Sand |  | 65.02 | 7.14 |  | 48.9
92.6 | 62.1 | 30.5 | 10.6 | 2.15 | A-2-7(0) | Clayey Gravel and Sand |  | 86.52 | 2.98 |  | 49
85.9 | 51.9 | 34 | 12 | 2.02 | A-7-6(5) | Silt-Clay (Fat Clay) |  | 54.31 | 9.4 |  | 31
68.7 | 40.2 | 28.5 | 14.2 | 2.05 | A-2-7(2) | Clayey Gravel and Sand |  | 66.45 | 7.9 |  | 30
86.8 | 52.8 | 34 | 9.6 | 2.33 | A-2-7(0) | Clayey Gravel and Sand |  | 84.02 | 4.46 |  | 49.5
65.9 | 38.9 | 27 | 10.1 | 2.25 | A-2-7(1) | Clayey Gravel and Sand |  | 68.77 | 10.27 |  | 49
|  | 0 | 9.51 | 1.89 | A-4 | Silty Soils |  | 3 | 32 |  | 8.33 | https://doi.org/10.1016/j.enggeo.2021.106239
|  | 14 | 9.6 | 1.89 | A-6 | Clayey Soils |  | 0 | 34 |  | 8.76
|  | 15 | 8.76 | 1.92 | A-6 | Clayey Soils |  | 1 | 48 |  | 8.88
|  | 14 | 9.29 | 1.9 | A-6 | Clayey Soils |  | 2 | 42 |  | 8.5
|  | 0 | 9.24 | 1.9 | A-4 | Silty Soils |  | 0 | 44 |  | 8.46
|  | 0 | 9.42 | 1.9 | A-4 | Silty Soils |  | 3 | 42 |  | 8.36
|  | 0 | 9.28 | 1.9 | A-4 | Silty Soils |  | 3 | 42 |  | 8.37
|  | 0 | 9.24 | 1.9 | A-4 | Silty Soils |  | 3 | 36 |  | 8.31
|  | 0 | 9.26 | 1.9 | A-4 | Silty Soils |  | 2 | 39 |  | 8.78
|  | 0 | 9.29 | 1.9 | A-4 | Silty Soils |  | 0 | 41 |  | 8.55
|  | 15 | 9.26 | 1.9 | A-6 | Clayey Soils |  | 0 | 43 |  | 9.03
|  | 0 | 9.29 | 1.9 | A-2-4 | Silty Gravel and Sand |  | 5 | 45 |  | 8.93
|  | 0 | 9.28 | 1.9 | A-2-4 | Silty Gravel and Sand |  | 7 | 42 |  | 9.03
|  | 14 | 7.7 | 1.91 | A-6 | Clayey Soils |  | 0 | 42 |  | 8.74
|  | 0 | 7.7 | 1.94 | A-2-4 | Silty Gravel and Sand |  | 0 | 69 |  | 9.24
|  | 18 | 8.2 | 1.92 | A-6 | Clayey Soils |  | 0 | 35 |  | 8.78
|  | 0 | 8.2 | 1.92 | A-2-4 | Silty Gravel and Sand |  | 0 | 65 |  | 8.89
|  | 0 | 8.97 | 1.9 | A-4 | Silty Soils |  | 1 | 48 |  | 8.53
|  | 0 | 7.5 | 1.93 | A-2-4 | Silty Gravel and Sand |  | 0 | 41 |  | 8.76
|  | 0 | 7.8 | 1.93 | A-4 | Silty Soils |  | 0 | 36 |  | 8.74
|  | 0 | 7.5 | 1.95 | A-2-4 | Silty Gravel and Sand |  | 2 | 48 |  | 9.88
|  | 0 | 7.8 | 1.92 | A-4 | Silty Soils |  | 0 | 42 |  | 8.75
|  | 0 | 7.8 | 1.91 | A-2-4 | Silty Gravel and Sand |  | 4 | 33 |  | 8.59
|  | 21 | 12.1 | 1.88 | A-7-6 | Clayey Soils |  | 5 | 15 |  | 7.9
|  | 18 | 12.8 | 1.87 | A-6 | Clayey Soils |  | 10 | 22 |  | 7.7
|  | 14 | 12.1 | 1.85 | A-6 | Clayey Soils |  | 0 | 53 |  | 7.61
|  | 0 | 7.9 | 1.91 | A-4 | Silty Soils |  | 0 | 48 |  | 8.57
|  | 0 | 8.8 | 1.91 | A-2-4 | Silty Gravel and Sand |  | 0 | 56 |  | 8.66
|  | 0 | 9.06 | 1.91 | A-4 | Silty Soils |  | 2 | 44 |  | 8.6
|  | 0 | 7.9 | 2.02 | A-2-4 | Silty Gravel and Sand |  | 0 | 68 |  | 10.06
|  | 0 | 7.8 | 1.91 | A-2-4 | Silty Gravel and Sand |  | 0 | 65 |  | 8.8
|  | 0 | 7.8 | 1.91 | A-2-4 | Silty Gravel and Sand |  | 0 | 40 |  | 9.19
|  | 14 | 15.5 | 1.81 | A-6 | Clayey Soils |  | 0 | 29 |  | 6.3
|  | 20 | 15.5 | 1.82 | A-7-6 | Clayey Soils |  | 3 | 10 |  | 6.71
|  | 0 | 9.33 | 1.9 | A-4 | Silty Soils |  | 2 | 39 |  | 8.65
|  | 18 | 11.4 | 1.81 | A-6 | Clayey Soils |  | 0 | 31 |  | 6.99
|  | 0 | 7.5 | 1.93 | A-4 | Silty Soils |  | 0 | 40 |  | 8.74
|  | 0 | 7.8 | 1.93 | A-2-4 | Silty Gravel and Sand |  | 0 | 41 |  | 8.74
|  | 0 | 7.6 | 2.03 | A-2-4 | Silty Gravel and Sand |  | 3 | 66 |  | 10.12
|  | 0 | 9.25 | 1.91 | A-4 | Silty Soils |  | 4 | 32 |  | 8.92
|  | 19 | 15.1 | 1.78 | A-6 | Clayey Soils |  | 0 | 22 |  | 5.7
|  | 15 | 12.2 | 1.82 | A-6 | Clayey Soils |  | 0 | 25 |  | 7
|  | 19 | 8.21 | 1.93 | A-6 | Clayey Soils |  | 0 | 34 |  | 8.4
|  | 17 | 11.6 | 1.83 | A-6 | Clayey Soils |  | 0 | 20 |  | 6.85
|  | 15 | 7.8 | 1.9 | A-6 | Clayey Soils |  | 0 | 42 |  | 8.55
|  | 0 | 7.5 | 2.02 | A-2-4 | Silty Gravel and Sand |  | 0 | 66 |  | 9.9
|  | 0 | 8.1 | 1.93 | A-3 | Fine Sand |  | 0 | 80 |  | 9.05
|  | 0 | 7.7 | 1.98 | A-2-4 | Silty Gravel and Sand |  | 0 | 73 |  | 10
|  | 0 | 7.7 | 1.91 | A-2-4 | Silty Gravel and Sand |  | 0 | 70 |  | 8.85
|  | 0 | 12.2 | 1.86 | A-4 | Silty Soils |  | 0 | 52 |  | 7.4
30 | 14.02 | 15 | 16.42 | 2.227 | A - 2 - 6 | Silty or Clayey Gravel and Sand |  |  |  | 24.88 | 2.88 | https://doi.org/10.21275/SR23117231750
35.8 | 17.87 | 17.93 | 18.72 | 2.026 | A - 2 - 6 | Silty or Clayey Gravel and Sand |  |  |  | 46.6 | 2.83
43.15 | 9 | 34.15 | 19.45 | 2.173 | A - 7 - 5 | Clayey Soil |  |  |  | 35.8 | 2.63
35.8 | 15.63 | 20.17 | 22.35 | 2.242 | A - 2 - 6 | Silty or Clayey Gravel and Sand |  |  |  | 56.42 | 2.38
21.6 |  |  | 22.81 | 2.17 | A - 3 | Fine Sand |  |  |  | 24.1 | 3.02
43.01 | 22.32 | 20.69 | 16.43 | 2.267 | A - 7 - 5 | Clayey Soil |  |  |  | 27.14 | 1.38
39.07 | 21.56 | 17.51 | 21.17 | 2.234 | A - 2 - 6 | Silty or Clayey Gravel and Sand |  |  |  | 53.28 | 1.75
24.5 | 12.88 | 11.62 | 21.92 | 2.16 | A - 2 - 6 | Silty or Clayey Gravel and Sand |  |  |  | 19.87 | 1.89
49.02 | 17.01 | 32.01 | 21.21 | 2.242 | A - 7 - 5 | Clayey Soil |  |  |  | 35.86 | 4.15
50.5 | 27.76 | 22.74 | 19.35 | 2.089 | A - 7 - 5 | Clayey Soil |  |  |  | 56.72 | 3.4
47.6 | 10.39 | 37.21 | 13.68 | 2.118 | A - 7 - 5 | Clayey Soil |  |  |  | 75.52 | 1.75
20.7 |  |  | 19.13 | 2.168 | A - 3 | Fine Sand |  |  |  | 65.9 | 3.26
38.31 | 14.78 | 23.53 | 21.67 | 2.197 | A - 2 - 6 | Silty or Clayey Gravel and Sand |  |  |  | 31.92 | 1.89
32.2 | 8.8 | 23.4 | 20.87 | 2.113 | A - 2 - 6 | Silty or Clayey Gravel and Sand |  |  |  | 64.72 | 2.63
33.01 | 17.36 | 15.65 | 31.57 | 1.854 | A - 2 - 6 | Silty or Clayey Gravel and Sand |  |  |  | 54.4 | 3.4
40.1 | 16.27 | 23.83 | 24.25 | 2.093 | A - 7 - 5 | Clayey Soil |  |  |  | 15.23 | 2.51
29 | 7.79 | 21.21 | 21.42 | 2.18 | A - 2 - 6 | Silty or Clayey Gravel and Sand |  |  |  | 75.04 | 3.26
41 | 17.92 | 23.08 | 19.36 | 1.936 | A - 7 - 5 | Clayey Soil |  |  |  | 20.46 | 2.51
33.8 | 18.05 | 15.75 | 21.11 | 2.215 | A - 2 - 6 | Silty or Clayey Gravel and Sand |  |  |  | 26.02 | 3.63
34.2 | 13.1 | 21.1 | 20.14 | 2.249 | A - 2 - 6 | Silty or Clayey Gravel and Sand |  |  |  | 59.96 | 1.88
27.9 | 8.34 | 19.56 | 22.35 | 2.258 | A - 2 - 6 | Silty or Clayey Gravel and Sand |  |  |  | 40.2 | 2.38
29.01 | 7.8 | 21.21 | 22.81 | 2.207 | A - 2 - 6 | Silty or Clayey Gravel and Sand |  |  |  | 16.05 | 4.13
45 | 14.8 | 30.2 | 17.27 | 2.236 | A - 7 - 5 | Clayey Soil |  |  |  | 39.72 | 2.83
32.2 | 23.57 | 8.63 | 21.67 | 2.266 | A - 2 - 4 | Silty or Clayey Gravel and Sand |  |  |  | 26.02 | 2.13
28.15 | 16.09 | 12.06 | 21.03 | 2.054 | A - 2 - 6 | Silty or Clayey Gravel and Sand |  |  |  | 42.08 | 3.4
19.9 |  |  | 22.52 | 2.06 | A - 3 | Fine Sand |  |  |  | 38.14 | 3.26
32.01 | 13.64 | 18.37 | 11.88 | 2.377 | A - 2 - 6 | Silty or Clayey Gravel and Sand |  |  |  | 24.44 | 9.39
33.08 | 23.57 | 9.51 | 20.77 | 2.295 | A - 2 - 4 | Silty or Clayey Gravel and Sand |  |  |  | 73.38 | 3.4
32.02 | 26.67 | 5.35 | 18.81 | 2.318 | A - 2 - 4 | Silty or Clayey Gravel and Sand |  |  |  | 71.76 | 3.13
28.51 | 18.92 | 9.59 | 19.01 | 2.123 | A - 2 - 4 | Silty or Clayey Gravel and Sand |  |  |  | 41.14 | 3.51
41.2 | 13.93 | 27.27 | 17.6 | 2.035 | A - 7 - 5 | Clayey Soil |  |  |  | 64.4 | 3.51
43.5 | 16.57 | 26.93 | 18.21 | 2.091 | A - 7 - 5 | Clayey Soil |  |  |  | 50.18 | 2.63
35.8 | 15.63 | 20.17 | 22.35 | 2.242 | A - 2 - 6 | Silty or Clayey Gravel and Sand |  |  |  | 56.42 | 2.38
39.07 | 21.56 | 17.51 | 21.17 | 2.234 | A - 2 - 6 | Silty or Clayey Gravel and Sand |  |  |  | 53.28 | 1.75
47.6 | 10.39 | 37.21 | 13.68 | 2.118 | A - 7 - 5 | Clayey Soil |  |  |  | 75.52 | 1.75
33.01 | 17.36 | 15.65 | 31.57 | 1.854 | A - 2 - 6 | Silty or Clayey Gravel and Sand |  |  |  | 54.4 | 3.4
33.8 | 18.05 | 15.75 | 21.11 | 2.215 | A - 2 - 6 | Silty or Clayey Gravel and Sand |  |  |  | 26.02 | 3.63
27.9 | 8.34 | 19.56 | 22.35 | 2.258 | A - 2 - 6 | Silty or Clayey Gravel and Sand |  |  |  | 40.2 | 2.38
19.9 |  |  | 22.52 | 2.06 | A - 3 | Fine Sand |  |  |  | 38.14 | 3.26
28.51 | 18.92 | 9.59 | 19.01 | 2.123 | A - 2 - 4 | Silty or Clayey Gravel and Sand |  |  |  | 41.14 | 3.51
62 | 22 | 38 | 19.6 | 1.7 | A-7-6 | (Clayey Soil) |  |  |  |  | 3 | http://ijmrap.com/wp-content/uploads/2025/11/IJMRAP-V8N5P98Y25.pdf
60 | 20 | 40 | 19.6 | 1.7 | A-7-6 | (Clayey Soil) |  |  |  |  | 3
60 | 20 | 60 | 19.6 | 1.7 | A-7-6 | (Clayey Soil) |  |  |  |  | 3
60 | 20 | 40 | 19.6 | 1.7 | A-7-6 | (Clayey Soil) |  |  |  |  | 3
38 | 25 | 13 | 12.6 | 1.87 | A-2-6 | (Clayey Gravel & Sand) |  |  |  |  | 8
39 | 26 | 13 | 12.6 | 1.87 | A-2-6 | (Clayey Gravel & Sand) |  |  |  |  | 8
38 | 25 | 13 | 12.6 | 1.87 | A-2-6 | (Clayey Gravel & Sand) |  |  |  |  | 8
34 | 22 | 12 | 13.4 | 1.87 | A-2-6 | (Clayey Gravel & Sand) |  |  |  |  | 10
40 | 27 | 13 | 14.1 | 1.84 | A-2-6 | (Clayey Gravel & Sand) |  |  |  |  | 8
42 | 28 | 14 | 14.8 | 1.8 | A-2-7 | (Clayey Gravel & Sand) |  |  |  |  | 7
37 | 24 | 13 | 13.4 | 1.87 | A-2-6 | (Clayey Gravel & Sand) |  |  |  |  | 8
42 | 28 | 14 | 14.8 | 1.8 | A-2-7 | (Clayey Gravel & Sand) |  |  |  |  | 7
37 | 24 | 13 | 13.4 | 1.87 | A-2-6 | (Clayey Gravel & Sand) |  |  |  |  | 10
39 | 26 | 13 | 14.1 | 1.84 | A-2-6 | (Clayey Gravel & Sand) |  |  |  |  | 10
42 | 27 | 15 | 14.1 | 1.84 | A-2-7 | (Clayey Gravel & Sand) |  |  |  |  | 10
42 | 27 | 15 | 14.1 | 1.84 | A-2-7 | (Clayey Gravel & Sand) |  |  |  |  | 8
37 | 24 | 13 | 13.4 | 1.87 | A-2-6 | (Clayey Gravel & Sand) |  |  |  |  | 10
42 | 27 | 15 | 14.1 | 1.84 | A-2-7 | (Clayey Gravel & Sand) |  |  |  |  | 8
39 | 25 | 14 | 14.1 | 1.84 | A-2-6 | (Clayey Gravel & Sand) |  |  |  |  | 8
40 | 27 | 13 | 14.1 | 1.84 | A-2-6 | (Clayey Gravel & Sand) |  |  |  |  | 8
39 | 25 | 14 | 14.1 | 1.84 | A-2-6 | (Clayey Gravel & Sand) |  |  |  |  | 8
40 | 27 | 13 | 14.1 | 1.84 | A-2-6 | (Clayey Gravel & Sand) |  |  |  |  | 8
37 | 24 | 13 | 13.4 | 1.87 | A-2-6 | (Clayey Gravel & Sand) |  |  |  |  | 10
42 | 27 | 15 | 14.1 | 1.84 | A-2-7 | (Clayey Gravel & Sand) |  |  |  |  | 8
39 | 25 | 14 | 14.1 | 1.84 | A-2-6 | (Clayey Gravel & Sand) |  |  |  |  | 8
40 | 27 | 13 | 14.1 | 1.84 | A-2-6 | (Clayey Gravel & Sand) |  |  |  |  | 8
39 | 25 | 14 | 14.1 | 1.84 | A-2-6 | (Clayey Gravel & Sand) |  |  |  |  | 8
40 | 27 | 13 | 14.1 | 1.84 | A-2-6 | (Clayey Gravel & Sand) |  |  |  |  | 8
42 | 26 | 14 | 14.8 | 1.8 | A-2-7 | (Clayey Gravel & Sand) |  |  |  |  | 7
41 | 27 | 14 | 14.8 | 1.8 | A-2-7 | (Clayey Gravel & Sand) |  |  |  |  | 7
42 | 29 | 13 | 14.8 | 1.8 | A-2-7 | (Clayey Gravel & Sand) |  |  |  |  | 8
40 | 28 | 12 | 14.7 | 1.8 | A-2-6 | (Clayey Gravel & Sand) |  |  |  |  | 8
41 | 30 | 11 | 14.6 | 1.8 | A-2-7 | (Clayey Gravel & Sand) |  |  |  |  | 8
34 | 22 | 12 | 13.4 | 1.87 | A-2-6 | (Clayey Gravel & Sand) |  |  |  |  | 10
37 | 24 | 13 | 13.4 | 1.87 | A-2-6 | (Clayey Gravel & Sand) |  |  |  |  | 10
42 | 27 | 15 | 14.1 | 1.84 | A-2-7 | (Clayey Gravel & Sand) |  |  |  |  | 8
39 | 25 | 14 | 14.1 | 1.84 | A-2-6 | (Clayey Gravel & Sand) |  |  |  |  | 8
40 | 27 | 13 | 14.1 | 1.84 | A-2-6 | (Clayey Gravel & Sand) |  |  |  |  | 8
39 | 25 | 14 | 14.1 | 1.84 | A-2-6 | (Clayey Gravel & Sand) |  |  |  |  | 8
39 | 25 | 14 | 14.1 | 1.84 | A-2-6 | (Clayey Gravel & Sand) |  |  |  |  | 8
40 | 27 | 13 | 14.1 | 1.84 | A-2-6 | (Clayey Gravel & Sand) |  |  |  |  | 8
42 | 28 | 14 | 14.8 | 1.84 | A-2-7 | (Clayey Gravel & Sand) |  |  |  |  | 7
41 | 27 | 14 | 14.8 | 1.8 | A-2-7 | (Clayey Gravel & Sand) |  |  |  |  | 7
54 | 26.6 | 27.4 | 13.5 | 1.86 | A-7-6 | Clayey Soils |  | 0 | 23.65 | 76.35 | 5.75 | Goswami, D., & Haque, B. M. F. G. (2021). Prediction of California Bearing Ratio (CBR) from Index Properties of Fine-Grained Soil. International Journal of GEOMATE, 20(81), 143-150
54.2 | 25.5 | 28.7 | 13.8 | 1.86 | A-7-6 | Clayey Soils |  | 0 | 22.58 | 77.42 | 5.67
56.2 | 25.2 | 31 | 13.7 | 1.84 | A-7-6 | Clayey Soils |  | 0 | 28.76 | 71.24 | 5.84
54.8 | 27.4 | 27.4 | 13.7 | 1.85 | A-7-6 | Clayey Soils |  | 0 | 26.8 | 73.2 | 5.51
58.7 | 28 | 30.7 | 13.6 | 1.87 | A-7-6 | Clayey Soils |  | 0 | 28.74 | 71.26 | 5.1
56 | 27 | 29 | 14.6 | 1.84 | A-7-6 | Clayey Soils |  | 0 | 24.37 | 75.63 | 5.07
57.8 | 28.7 | 29.1 | 14.8 | 1.84 | A-7-6 | Clayey Soils |  | 0 | 21.38 | 78.62 | 5.29
44 | 24.1 | 19.9 | 11.3 | 1.9 | A-7-6 | Clayey Soils |  | 0 | 20.44 | 79.56 | 7.55
41 | 21.6 | 19.4 | 11.2 | 1.92 | A-7-6 | Clayey Soils |  | 0 | 15.75 | 84.25 | 8.2
48 | 22.9 | 25.1 | 12.6 | 1.92 | A-7-6 | Clayey Soils |  | 0 | 35.42 | 64.58 | 7.31
43.4 | 23.4 | 20 | 12 | 1.89 | A-7-6 | Clayey Soils |  | 0 | 25.88 | 74.12 | 7.35
48 | 22.1 | 25.9 | 12 | 1.87 | A-7-6 | Clayey Soils |  | 0 | 31.35 | 68.65 | 7.08
40.4 | 24.2 | 16.2 | 12.2 | 1.87 | A-6 | Clayey Soils |  | 0 | 28.75 | 71.25 | 7.03
45 | 23 | 22 | 13.2 | 1.87 | A-7-6 | Clayey Soils |  | 0 | 34.77 | 65.23 | 6.4
44 | 21.2 | 22.8 | 13.3 | 1.87 | A-7-6 | Clayey Soils |  | 0 | 31.48 | 68.52 | 6.52
48 | 26 | 22 | 12.9 | 1.85 | A-7-6 | Clayey Soils |  | 0 | 24.68 | 75.32 | 6.1
49 | 24 | 25 | 12.4 | 1.86 | A-7-6 | Clayey Soils |  | 0 | 25.17 | 74.83 | 6.55
38.5 | 20.9 | 17.6 | 13.5 | 1.76 | A-6 | Clayey Soils |  | 0 | 18.75 | 81.25 | 6.25
48 | 22.3 | 25.7 | 14.2 | 1.78 | A-7-6 | Clayey Soils |  | 0 | 25.41 | 74.59 | 6.11
37.8 | 20.6 | 17.2 | 12.4 | 1.87 | A-6 | Clayey Soils |  | 0 | 22.55 | 77.45 | 7.53
48 | 26.8 | 21.2 | 13.7 | 1.83 | A-7-6 | Clayey Soils |  | 0 | 25.44 | 74.56 | 5.59
49.6 | 27.7 | 21.9 | 12.7 | 1.85 | A-7-6 | Clayey Soils |  | 0 | 33.65 | 66.35 | 6.08
31.4 | 16.2 | 15.2 | 10 | 1.94 | A-6 | Clayey Soils |  | 0 | 25.32 | 74.68 | 10.79
30.2 | 20.1 | 10.1 | 10.5 | 1.94 | A-6 | Clayey Soils |  | 0 | 25.42 | 74.58 | 10.29
27 | 15.2 | 11.8 | 10 | 1.92 | A-6 | Clayey Soils |  | 0 | 29.75 | 70.25 | 11.17
28.7 | 20 | 8.7 | 10.3 | 1.92 | A-4 | Silty Soils |  | 0 | 27.44 | 72.56 | 10.33
30 | 18.7 | 11.3 | 11 | 1.96 | A-6 | Clayey Soils |  | 0 | 22.75 | 77.25 | 10.14
24.6 | 13.3 | 11.3 | 10.1 | 1.97 | A-6 | Clayey Soils |  | 0 | 30 | 70 | 11.83
31.2 | 18.4 | 12.8 | 11.3 | 1.89 | A-6 | Clayey Soils |  | 0 | 24.54 | 75.46 | 9.03
26 | 11.9 | 14.1 | 10.3 | 1.97 | A-6 | Clayey Soils |  | 0 | 25.42 | 74.58 | 11.77
32.2 | 18.3 | 13.9 | 13.2 | 1.92 | A-6 | Clayey Soils |  | 0 | 25.44 | 74.56 | 8.39
34.8 | 17.8 | 17 | 11.4 | 1.92 | A-6 | Clayey Soils |  | 0 | 32.42 | 67.58 | 9.09
34.4 | 22.7 | 11.7 | 12.8 | 1.93 | A-6 | Clayey Soils |  | 0 | 24.18 | 75.82 | 8.21
62.12 | 37.3 | 24.82 | 13.9 | 1.84 | A-7-5 | Silty Soils |  | 0 | 23.42 | 76.58 | 4.88
68.54 | 40.2 | 28.34 | 14.5 | 1.82 | A-7-5 | Silty Soils |  | 0 | 20.42 | 79.58 | 4.37
52.4 | 32.2 | 20.2 | 14 | 1.85 | A-7-5 | Silty Soils |  | 0 | 30.78 | 69.22 | 5.27
60.9 | 32.7 | 28.2 | 14.3 | 1.82 | A-7-5 | Silty Soils |  | 0 | 25.9 | 74.1 | 4.71
52 | 31 | 21 | 14.3 | 1.86 | A-7-5 | Silty Soils |  | 0 | 33.15 | 66.85 | 5.31
52.5 | 29.8 | 22.7 | 13.7 | 1.89 | A-7-5 | Silty Soils |  | 0 | 34.52 | 65.48 | 5.93
56 | 32 | 24 | 14.3 | 1.87 | A-7-5 | Silty Soils |  | 0 | 27.67 | 72.33 | 5.99
65 | 34 | 31 | 15.5 | 1.78 | A-7-5 | Silty Soils |  | 0 | 28.98 | 71.02 | 4.02
59 | 31 | 28 | 15.2 | 1.76 | A-7-5 | Silty Soils |  | 0 | 23.69 | 76.31 | 4.03
58 | 33 | 25 | 15.7 | 1.82 | A-7-5 | Silty Soils |  | 0 | 42.68 | 57.32 | 4.38
49 | 32 | 17 | 14.2 | 1.84 | A-7-5 | Silty Soils |  | 0 | 28.78 | 71.22 | 5.71
50.4 | 28.6 | 21.8 | 12.3 | 1.86 | A-7-6 | Clayey Soils |  | 0 | 21.35 | 78.65 | 6.37
50.12 | 28.35 | 21.77 | 13.85 | 1.82 | A-7-5 | Clayey Soil |  | 0 | 43.68 | 56.32 | 6.1
44.5 | 25.5 | 19 | 13.6 | 1.75 | A-7-6 | Clayey Soil |  | 0 | 36.75 | 63.25 | 6.2
46.85 | 28.35 | 18.5 | 13.3 | 1.76 | A-7-5 | Clayey Soil |  | 0 | 41.75 | 58.25 | 6.3
38.75 | 22.35 | 16.4 | 12.35 | 1.88 | A-6 | Clayey Soil |  | 0 | 34.8 | 65.2 | 7.25
45 | 26 | 19 | 13.5 | 1.87 | A-7-6 | Clayey Soil |  | 0 | 31.78 | 68.22 | 6.12
38.25 | 24.2 | 14.05 | 12.05 | 1.87 | A-6 | Clayey Soil |  | 0 | 29.85 | 70.15 | 8.52
39.75 | 25.85 | 13.9 | 11.25 | 1.85 | A-6 | Clayey Soil |  | 0 | 42.75 | 57.25 | 8.12
52.23 | 30.25 | 21.98 | 14.22 | 1.75 | A-7-5 | Clayey Soil |  | 0 | 21.35 | 78.65 | 5.85
45 | 23 | 22 | 13.4 | 1.87 | A-7-6 | Clayey Soil |  | 0 | 24.25 | 75.75 | 7.23
33.5 | 18.35 | 15.15 | 11.85 | 1.72 | A-6 | Clayey Soil |  | 0 | 27.31 | 72.69 | 7.65
35.2 | 20 | 15.2 | 11.2 | 1.75 | A-6 | Clayey Soil |  | 0 | 21.68 | 78.32 | 7.95
40.65 | 24.65 | 16 | 13.05 | 1.85 | A-6 | Clayey Soil |  | 0 | 12.35 | 87.65 | 7.95
46.25 | 32.25 | 14 | 13.3 | 1.82 | A-5 | Silty Soil |  | 0 | 20.78 | 79.22 | 6.38
55 | 34.85 | 20.15 | 13.5 | 1.82 | A-7-5 | Clayey Soil |  | 0 | 5.78 | 94.22 | 5.89
46.25 | 25.15 | 21.1 | 13.5 | 1.85 | A-7-6 | Clayey Soil |  | 0 | 15.79 | 84.21 | 6.8
30 | 14.02 | 15 | 16.42 | 2.227 | A - 2 - 6 | Silty or Clayey Gravel and Sand |  |  |  | 24.88 | 2.88 | https://doi.org/10.21275/SR23117231750
35.8 | 17.87 | 17.93 | 18.72 | 2.026 | A - 2 - 6 | Silty or Clayey Gravel and Sand |  |  |  | 46.6 | 2.83
43.15 | 9 | 34.15 | 19.45 | 2.173 | A - 7 - 5 | Clayey Soil |  |  |  | 35.8 | 2.63
35.8 | 15.63 | 20.17 | 22.35 | 2.242 | A - 2 - 6 | Silty or Clayey Gravel and Sand |  |  |  | 56.42 | 2.38
21.6 |  |  | 22.81 | 2.17 | A - 3 | Fine Sand |  |  |  | 24.1 | 3.02
43.01 | 22.32 | 20.69 | 16.43 | 2.267 | A - 7 - 5 | Clayey Soil |  |  |  | 27.14 | 1.38
39.07 | 21.56 | 17.51 | 21.17 | 2.234 | A - 2 - 6 | Silty or Clayey Gravel and Sand |  |  |  | 53.28 | 1.75
24.5 | 12.88 | 11.62 | 21.92 | 2.16 | A - 2 - 6 | Silty or Clayey Gravel and Sand |  |  |  | 19.87 | 1.89
49.02 | 17.01 | 32.01 | 21.21 | 2.242 | A - 7 - 5 | Clayey Soil |  |  |  | 35.86 | 4.15
50.5 | 27.76 | 22.74 | 19.35 | 2.089 | A - 7 - 5 | Clayey Soil |  |  |  | 56.72 | 3.4
47.6 | 10.39 | 37.21 | 13.68 | 2.118 | A - 7 - 5 | Clayey Soil |  |  |  | 75.52 | 1.75
20.7 |  |  | 19.13 | 2.168 | A - 3 | Fine Sand |  |  |  | 65.9 | 3.26
38.31 | 14.78 | 23.53 | 21.67 | 2.197 | A - 2 - 6 | Silty or Clayey Gravel and Sand |  |  |  | 31.92 | 1.89
32.2 | 8.8 | 23.4 | 20.87 | 2.113 | A - 2 - 6 | Silty or Clayey Gravel and Sand |  |  |  | 64.72 | 2.63
33.01 | 17.36 | 15.65 | 31.57 | 1.854 | A - 2 - 6 | Silty or Clayey Gravel and Sand |  |  |  | 54.4 | 3.4
40.1 | 16.27 | 23.83 | 24.25 | 2.093 | A - 7 - 5 | Clayey Soil |  |  |  | 15.23 | 2.51
29 | 7.79 | 21.21 | 21.42 | 2.18 | A - 2 - 6 | Silty or Clayey Gravel and Sand |  |  |  | 75.04 | 3.26
41 | 17.92 | 23.08 | 19.36 | 1.936 | A - 7 - 5 | Clayey Soil |  |  |  | 20.46 | 2.51
33.8 | 18.05 | 15.75 | 21.11 | 2.215 | A - 2 - 6 | Silty or Clayey Gravel and Sand |  |  |  | 26.02 | 3.63
34.2 | 13.1 | 21.1 | 20.14 | 2.249 | A - 2 - 6 | Silty or Clayey Gravel and Sand |  |  |  | 59.96 | 1.88
27.9 | 8.34 | 19.56 | 22.35 | 2.258 | A - 2 - 6 | Silty or Clayey Gravel and Sand |  |  |  | 40.2 | 2.38
29.01 | 7.8 | 21.21 | 22.81 | 2.207 | A - 2 - 6 | Silty or Clayey Gravel and Sand |  |  |  | 16.05 | 4.13
45 | 14.8 | 30.2 | 17.27 | 2.236 | A - 7 - 5 | Clayey Soil |  |  |  | 39.72 | 2.83
32.2 | 23.57 | 8.63 | 21.67 | 2.266 | A - 2 - 4 | Silty or Clayey Gravel and Sand |  |  |  | 26.02 | 2.13
28.15 | 16.09 | 12.06 | 21.03 | 2.054 | A - 2 - 6 | Silty or Clayey Gravel and Sand |  |  |  | 42.08 | 3.4
19.9 |  |  | 22.52 | 2.06 | A - 3 | Fine Sand |  |  |  | 38.14 | 3.26
32.01 | 13.64 | 18.37 | 11.88 | 2.377 | A - 2 - 6 | Silty or Clayey Gravel and Sand |  |  |  | 24.44 | 9.39
33.08 | 23.57 | 9.51 | 20.77 | 2.295 | A - 2 - 4 | Silty or Clayey Gravel and Sand |  |  |  | 73.38 | 3.4
32.02 | 26.67 | 5.35 | 18.81 | 2.318 | A - 2 - 4 | Silty or Clayey Gravel and Sand |  |  |  | 71.76 | 3.13
28.51 | 18.92 | 9.59 | 19.01 | 2.123 | A - 2 - 4 | Silty or Clayey Gravel and Sand |  |  |  | 41.14 | 3.51
41.2 | 13.93 | 27.27 | 17.6 | 2.035 | A - 7 - 5 | Clayey Soil |  |  |  | 64.4 | 3.51
43.5 | 16.57 | 26.93 | 18.21 | 2.091 | A - 7 - 5 | Clayey Soil |  |  |  | 50.18 | 2.63
35.8 | 15.63 | 20.17 | 22.35 | 2.242 | A - 2 - 6 | Silty or Clayey Gravel and Sand |  |  |  | 56.42 | 2.38
39.07 | 21.56 | 17.51 | 21.17 | 2.234 | A - 2 - 6 | Silty or Clayey Gravel and Sand |  |  |  | 53.28 | 1.75
47.6 | 10.39 | 37.21 | 13.68 | 2.118 | A - 7 - 5 | Clayey Soil |  |  |  | 75.52 | 1.75
33.01 | 17.36 | 15.65 | 31.57 | 1.854 | A - 2 - 6 | Silty or Clayey Gravel and Sand |  |  |  | 54.4 | 3.4
33.8 | 18.05 | 15.75 | 21.11 | 2.215 | A - 2 - 6 | Silty or Clayey Gravel and Sand |  |  |  | 26.02 | 3.63
27.9 | 8.34 | 19.56 | 22.35 | 2.258 | A - 2 - 6 | Silty or Clayey Gravel and Sand |  |  |  | 40.2 | 2.38
19.9 |  |  | 22.52 | 2.06 | A - 3 | Fine Sand |  |  |  | 38.14 | 3.26
28.51 | 18.92 | 9.59 | 19.01 | 2.123 | A - 2 - 4 | Silty or Clayey Gravel and Sand |  |  |  | 41.14 | 3.51
|  |  |  | 2.214 | A-1-a | Well-graded Gravelly Soil |  | 90 |  |  | 74.51 | https://doi.org/10.1016/j.ijsrc.2022.12.005
|  |  |  | 2.201 | A-1-a | Well-graded Gravelly Soil |  | 85 |  |  | 70.16
|  |  |  | 2.182 | A-1-a | Well-graded Gravelly Soil |  | 80 |  |  | 63.36
|  |  |  | 2.165 | A-2-6 | Clayey Gravel (Kaolinite binder) |  | 75 |  |  | 55.42
|  |  |  | 2.131 | A-2-6 | Clayey Gravel (Kaolinite binder) |  | 70 |  |  | 44.3
|  |  |  | 2.092 | A-2-6 | Clayey Gravel (Kaolinite binder) |  | 65 |  |  | 38.3
|  |  |  | 2.06 | A-2-7 | Highly Plastic Clayey Gravel |  | 60 |  |  | 31.6
|  |  |  | 2.043 | A-2-7 | Highly Plastic Clayey Gravel |  | 55 |  |  | 25.2
|  |  |  | 2.027 | A-2-7 | Highly Plastic Clayey Gravel |  | 50 |  |  | 20.4
|  |  |  | 2.111 | A-1-a | Well-graded Gravelly Soil |  | 90 |  |  | 70.69
|  |  |  | 2.105 | A-1-a | Well-graded Gravelly Soil |  | 85 |  |  | 64.12
|  |  |  | 2.09 | A-1-a | Well-graded Gravelly Soil |  | 80 |  |  | 58.37
|  |  |  | 2.079 | A-2-6 | Clayey Gravel (Kaolinite binder) |  | 75 |  |  | 48.3
|  |  |  | 2.07 | A-2-6 | Clayey Gravel (Kaolinite binder) |  | 70 |  |  | 40.8
|  |  |  | 2.05 | A-2-6 | Clayey Gravel (Kaolinite binder) |  | 65 |  |  | 29.64
|  |  |  | 2.029 | A-2-7 | Highly Plastic Clayey Gravel |  | 60 |  |  | 24.9
|  |  |  | 2.02 | A-2-7 | Highly Plastic Clayey Gravel |  | 55 |  |  | 18.4
|  |  |  | 2.006 | A-2-7 | Highly Plastic Clayey Gravel |  | 50 |  |  | 14.95
|  |  |  | 2.045 | A-1-a | Well-graded Gravelly Soil |  | 90 |  |  | 63.9
|  |  |  | 2.039 | A-1-a | Well-graded Gravelly Soil |  | 85 |  |  | 59.1
|  |  |  | 2.018 | A-1-a | Well-graded Gravelly Soil |  | 80 |  |  | 54.23
|  |  |  | 1.999 | A-2-6 | Clayey Gravel (Kaolinite binder) |  | 75 |  |  | 41.56
|  |  |  | 1.99 | A-2-6 | Clayey Gravel (Kaolinite binder) |  | 70 |  |  | 34.12
|  |  |  | 1.988 | A-2-6 | Clayey Gravel (Kaolinite binder) |  | 65 |  |  | 27.2
|  |  |  | 1.99 | A-2-7 | Highly Plastic Clayey Gravel |  | 60 |  |  | 22.89
|  |  |  | 1.98 | A-2-7 | Highly Plastic Clayey Gravel |  | 55 |  |  | 15.82
|  |  |  | 1.97 | A-2-7 | Highly Plastic Clayey Gravel |  | 50 |  |  | 11.89
|  |  |  | 2.063 | A-1-a | Well-graded Gravelly Soil |  | 90 |  |  | 43.12
|  |  |  | 2.052 | A-1-a | Well-graded Gravelly Soil |  | 85 |  |  | 38.58
|  |  |  | 2.041 | A-1-a | Well-graded Gravelly Soil |  | 80 |  |  | 32.78
|  |  |  | 2.032 | A-2-6 | Clayey Gravel (Kaolinite binder) |  | 75 |  |  | 28.29
|  |  |  | 2.029 | A-2-6 | Clayey Gravel (Kaolinite binder) |  | 70 |  |  | 21.69
|  |  |  | 2.02 | A-2-6 | Clayey Gravel (Kaolinite binder) |  | 65 |  |  | 18.23
|  |  |  | 2.008 | A-2-7 | Highly Plastic Clayey Gravel |  | 60 |  |  | 12.96
|  |  |  | 1.993 | A-2-7 | Highly Plastic Clayey Gravel |  | 55 |  |  | 8.36
|  |  |  | 1.976 | A-2-7 | Highly Plastic Clayey Gravel |  | 50 |  |  | 5.46
|  |  |  | 2.05 | A-1-a | Well-graded Gravelly Soil |  | 90 |  |  | 36.85
|  |  |  | 2.039 | A-1-a | Well-graded Gravelly Soil |  | 85 |  |  | 32.21
|  |  |  | 2.03 | A-1-a | Well-graded Gravelly Soil |  | 80 |  |  | 26.4
|  |  |  | 2.015 | A-2-6 | Clayey Gravel (Kaolinite binder) |  | 75 |  |  | 18.3
|  |  |  | 2.001 | A-2-6 | Clayey Gravel (Kaolinite binder) |  | 70 |  |  | 13.86
|  |  |  | 1.981 | A-2-6 | Clayey Gravel (Kaolinite binder) |  | 65 |  |  | 9.51
|  |  |  | 1.958 | A-2-7 | Highly Plastic Clayey Gravel |  | 60 |  |  | 7.08
|  |  |  | 1.929 | A-2-7 | Highly Plastic Clayey Gravel |  | 55 |  |  | 4.22
|  |  |  | 1.893 | A-2-7 | Highly Plastic Clayey Gravel |  | 50 |  |  | 3.13
|  | 18 | 21.9 | 1.61 | A-7-6 | Clayey Soil |  | 2 | 8 | 90 | 4.5 | https://www.bing.com/ck/a?!&&p=0ea6b3f1ee4c0b1d1b0258ca2b6322f37a01ec94f15477b6db7d0a3309464a50JmltdHM9MTc3MjQ5NjAwMA&ptn=3&ver=2&hsh=4&fclid=0b1e714e-3da3-6928-21f9-65d13c516839&psq=Abdella%2c+D.%2c+Abebe%2c+T.%2c+%26+Quezon%2c+E.+T.+(2017).+Regression+analysis+of+index+properties+of+soil+as+strength+determinant+for+California+Bearing+Ratio+(CBR).+Global+Scientific+Journals%2c+5(6)%2c+1%e2%80%9311.&u=a1aHR0cHM6Ly93d3cucmVzZWFyY2hnYXRlLm5ldC9wcm9maWxlL0VtZXItUXVlem9uL3B1YmxpY2F0aW9uLzMxODQ2NjI4MF9SZWdyZXNzaW9uX0FuYWx5c2lzX29mX0luZGV4X1Byb3BlcnRpZXNfb2ZfU29pbF9hc19TdHJlbmd0aF9EZXRlcm1pbmFudF9mb3JfQ2FsaWZvcm5pYV9CZWFyaW5nX1JhdGlvX0NCUi9saW5rcy81ZjZlMzFlMjI5OWJmMWI1M2VmMmI1YjEvUmVncmVzc2lvbi1BbmFseXNpcy1vZi1JbmRleC1Qcm9wZXJ0aWVzLW9mLVNvaWwtYXMtU3RyZW5ndGgtRGV0ZXJtaW5hbnQtZm9yLUNhbGlmb3JuaWEtQmVhcmluZy1SYXRpby1DQlIucGRm
|  | 17 | 18.5 | 1.71 | A-6 | Clayey Soil |  | 6 | 22 | 72 | 6.4
|  | 32 | 26.2 | 1.48 | A-7-6 | High Plastic Clay |  | 0 | 17 | 83 | 3.4
|  | 28 | 27.4 | 1.64 | A-7-6 | Clayey Soil |  | 0 | 46 | 54 | 5
|  | 39 | 26.5 | 1.53 | A-7-6 | High Plastic Clay |  | 0 | 16 | 84 | 2.8
|  | 14 | 17.2 | 1.9 | A-6 | Clayey Soil |  | 16 | 22 | 62 | 8
|  | 17 | 17.4 | 1.8 | A-6 | Clayey Soil |  | 13 | 29 | 58 | 5.4
|  | 20 | 20.7 | 1.58 | A-6 | Clayey Soil |  | 2 | 11 | 87 | 4.3
|  | 16 | 19.2 | 1.69 | A-6 | Clayey Soil |  | 4 | 14 | 82 | 6.8
|  | 32 | 36.8 | 1.3 | A-7-5 | Silty Clay |  | 0.3 | 7.6 | 92.3 | 2.5
|  | 26 | 32 | 1.46 | A-7-6 | Clayey Soil |  | 0 | 13.6 | 86.4 | 3.8
|  | 19 | 22 | 1.53 | A-6 | Clayey Soil |  | 0 | 43.7 | 56.7 | 6.7
|  | 16 | 17.9 | 1.7 | A-6 | Clayey Soil |  | 17 | 13 | 70 | 7.1
|  | 17 | 18.4 | 1.72 | A-6 | Clayey Soil |  | 12 | 16 | 72 | 6.5
|  | 27 | 32.8 | 1.23 | A-7-6 | Clayey Soil |  | 3.2 | 36.4 | 60.45 | 4
|  | 23 | 29.5 | 1.37 | A-7-6 | Clayey Soil |  | 0.2 | 29 | 70.8 | 5.6
|  | 37 | 33 | 1.41 | A-7-6 | High Plastic Clay |  | 0 | 35 | 65 | 4.4
|  | 28 | 26 | 1.44 | A-7-6 | Clayey Soil |  | 0 | 4.1 | 95.9 | 4
|  | 19 | 17.6 | 1.7 | A-6 | Clayey Soil |  | 26 | 17 | 57 | 7
|  | 21 | 26.3 | 1.49 | A-6 | Clayey Soil |  | 0 | 27 | 73 | 5
|  | 22 | 28 | 1.38 | A-6 | Clayey Soil |  | 0 | 42 | 58 | 4.5
|  | 20 | 25.5 | 1.54 | A-6 | Clayey Soil |  | 0 | 59 | 41 | 4.3
|  | 21 | 21.2 | 1.6 | A-6 | Clayey Soil |  | 8 | 14 | 78 | 3.5
|  | 20 | 20.6 | 1.6 | A-6 | Clayey Soil |  | 2 | 11 | 87 | 4.2
|  | 22 | 22 | 1.6 | A-7-6 | Clayey Soil |  | 1 | 9 | 90 | 3.7
|  | 17 | 14.6 | 1.9 | A-6 | Clayey Soil |  | 13 | 46 | 41 | 8
|  | 21 | 20.9 | 1.39 | A-6 | Clayey Soil |  | 0 | 41 | 59 | 4.2
|  | 20 | 20 | 1.6 | A-6 | Clayey Soil |  | 0 | 15 | 85 | 5.4
|  | 33 | 27.7 | 1.46 | A-7-6 | High Plastic Clay |  | 0 | 19 | 81 | 2.8
|  | 30 | 30 | 1.39 | A-7-6 | Clayey Soil |  | 0 | 15 | 85 | 2.2
|  | 18 | 21.9 | 1.61 | A-7-6 | Clayey Soil |  | 2 | 8 | 90 | 5.02
|  | 17 | 18.5 | 1.71 | A-6 | Clayey Soil |  | 6 | 22 | 72 | 6.09
|  | 32 | 26.2 | 1.48 | A-7-6 | High Plastic Clay |  | 0 | 17 | 83 | 3.54
|  | 28 | 27.4 | 1.64 | A-7-6 | Clayey Soil |  | 0 | 46 | 54 | 5.42
|  | 39 | 26.5 | 1.53 | A-7-6 | High Plastic Clay |  | 0 | 16 | 84 | 3.3
|  | 14 | 17.2 | 1.9 | A-6 | Clayey Soil |  | 16 | 22 | 62 | 7.57
|  | 17 | 17.4 | 1.8 | A-6 | Clayey Soil |  | 13 | 29 | 58 | 6.93
|  | 20 | 20.7 | 1.58 | A-6 | Clayey Soil |  | 2 | 11 | 87 | 4.8
|  | 16 | 19.2 | 1.69 | A-6 | Clayey Soil |  | 4 | 14 | 82 | 5.79
|  | 32 | 36.8 | 1.3 | A-7-5 | Silty Clay |  | 0.3 | 7.6 | 92.3 | 2.33
|  | 26 | 32 | 1.46 | A-7-6 | Clayey Soil |  | 0 | 13.6 | 86.4 | 3.76
|  | 19 | 22 | 1.53 | A-6 | Clayey Soil |  | 0 | 43.7 | 56.7 | 5.39
|  | 16 | 17.9 | 1.7 | A-6 | Clayey Soil |  | 17 | 13 | 70 | 6.15
|  | 17 | 18.4 | 1.72 | A-6 | Clayey Soil |  | 12 | 16 | 72 | 6.14
|  | 27 | 32.8 | 1.23 | A-7-6 | Clayey Soil |  | 3.2 | 36.4 | 60.45 | 3.13
|  | 23 | 29.5 | 1.37 | A-7-6 | Clayey Soil |  | 0.2 | 29 | 70.8 | 3.89
|  | 37 | 33 | 1.41 | A-7-6 | High Plastic Clay |  | 0 | 35 | 65 | 3.29
|  | 28 | 26 | 1.44 | A-7-6 | Clayey Soil |  | 0 | 4.1 | 95.9 | 3.26
|  | 19 | 17.6 | 1.7 | A-6 | Clayey Soil |  | 26 | 17 | 57 | 6.29
|  | 21 | 26.3 | 1.49 | A-6 | Clayey Soil |  | 0 | 27 | 73 | 4.61
|  | 22 | 28 | 1.38 | A-6 | Clayey Soil |  | 0 | 42 | 58 | 4.34
|  | 20 | 25.5 | 1.54 | A-6 | Clayey Soil |  | 0 | 59 | 41 | 5.78
|  | 21 | 21.2 | 1.6 | A-6 | Clayey Soil |  | 8 | 14 | 78 | 5.07
|  | 20 | 20.6 | 1.6 | A-6 | Clayey Soil |  | 2 | 11 | 87 | 4.9
|  | 22 | 22 | 1.6 | A-7-6 | Clayey Soil |  | 1 | 9 | 90 | 4.69
|  | 17 | 14.6 | 1.9 | A-6 | Clayey Soil |  | 13 | 46 | 41 | 7.91
|  | 21 | 20.9 | 1.39 | A-6 | Clayey Soil |  | 0 | 41 | 59 | 4.44
|  | 20 | 20 | 1.6 | A-6 | Clayey Soil |  | 0 | 15 | 85 | 4.95
|  | 33 | 27.7 | 1.46 | A-7-6 | High Plastic Clay |  | 0 | 19 | 81 | 3.41
|  | 30 | 30 | 1.39 | A-7-6 | Clayey Soil |  | 0 | 15 | 85 | 2.2
|  | 18 | 21.9 | 1.61 | A-7-6 | Clayey Soil |  | 2 | 8 | 90 | 5.01
|  | 17 | 18.5 | 1.71 | A-6 | Clayey Soil |  | 6 | 22 | 72 | 6.03
|  | 32 | 26.2 | 1.48 | A-7-6 | High Plastic Clay |  | 0 | 17 | 83 | 3.37
|  | 28 | 27.4 | 1.64 | A-7-6 | Clayey Soil |  | 0 | 46 | 54 | 5.25
|  | 39 | 26.5 | 1.53 | A-7-6 | High Plastic Clay |  | 0 | 16 | 84 | 2.84
|  | 14 | 17.2 | 1.9 | A-6 | Clayey Soil |  | 16 | 22 | 62 | 7.34
|  | 17 | 17.4 | 1.8 | A-6 | Clayey Soil |  | 13 | 29 | 58 | 6.8
|  | 20 | 20.7 | 1.58 | A-6 | Clayey Soil |  | 2 | 11 | 87 | 4.79
|  | 16 | 19.2 | 1.69 | A-6 | Clayey Soil |  | 4 | 14 | 82 | 5.75
|  | 32 | 36.8 | 1.3 | A-7-5 | Silty Clay |  | 0.3 | 7.6 | 92.3 | 2.41
|  | 26 | 32 | 1.46 | A-7-6 | Clayey Soil |  | 0 | 13.6 | 86.4 | 3.78
|  | 19 | 22 | 1.53 | A-6 | Clayey Soil |  | 0 | 43.7 | 56.7 | 5.64
|  | 16 | 17.9 | 1.7 | A-6 | Clayey Soil |  | 17 | 13 | 70 | 6.15
|  | 17 | 18.4 | 1.72 | A-6 | Clayey Soil |  | 12 | 16 | 72 | 6.07
|  | 27 | 32.8 | 1.23 | A-7-6 | Clayey Soil |  | 3.2 | 36.4 | 60.45 | 3.63
|  | 23 | 29.5 | 1.37 | A-7-6 | Clayey Soil |  | 0.2 | 29 | 70.8 | 4.22
|  | 37 | 33 | 1.41 | A-7-6 | High Plastic Clay |  | 0 | 35 | 65 | 3.18
|  | 28 | 26 | 1.44 | A-7-6 | Clayey Soil |  | 0 | 4.1 | 95.9 | 3.21
|  | 19 | 17.6 | 1.7 | A-6 | Clayey Soil |  | 26 | 17 | 57 | 6.26
|  | 21 | 26.3 | 1.49 | A-6 | Clayey Soil |  | 0 | 27 | 73 | 4.79
|  | 22 | 28 | 1.38 | A-6 | Clayey Soil |  | 0 | 42 | 58 | 4.75
|  | 20 | 25.5 | 1.54 | A-6 | Clayey Soil |  | 0 | 59 | 41 | 6.07
|  | 21 | 21.2 | 1.6 | A-6 | Clayey Soil |  | 8 | 14 | 78 | 5.05
|  | 20 | 20.6 | 1.6 | A-6 | Clayey Soil |  | 2 | 11 | 87 | 4.87
|  | 22 | 22 | 1.6 | A-7-6 | Clayey Soil |  | 1 | 9 | 90 | 4.58
|  | 17 | 14.6 | 1.9 | A-6 | Clayey Soil |  | 13 | 46 | 41 | 7.7
|  | 21 | 20.9 | 1.39 | A-6 | Clayey Soil |  | 0 | 41 | 59 | 4.86
|  | 20 | 20 | 1.6 | A-6 | Clayey Soil |  | 0 | 15 | 85 | 4.93
|  | 33 | 27.7 | 1.46 | A-7-6 | High Plastic Clay |  | 0 | 19 | 81 | 3.26
|  | 30 | 30 | 1.39 | A-7-6 | Clayey Soil |  | 0 | 15 | 85 | 2.2
70 | 36 | 34 | 21 | 1.57 | A-5 | Inorganic silts and very fine sands, elastic silts | 2.61 | 7 | 7 |  | 1.8 | Kushwaha, P. K., & Mahiyar, H. K. (2017). Experimental study to correlate soaked CBR with index and engineering properties of black cotton soil of Madhya Pradesh. International Journal of Advanced Research Trends in Engineering and Technology (IJARTET), 4(10)
63 | 31 | 32 | 18 | 1.64 | A-7-6 | Inorganic clays of high plasticity, fat clays | 2.69 | 1 | 9 |  | 2.2
46 | 23 | 23 | 16 | 1.69 | A-6 | Inorganic clays of intermediate plasticity | 2.64 | 5 | 17 |  | 3.3
57 | 27 | 30 | 19 | 1.72 | A-7-6 | Inorganic clays of high plasticity, fat clays | 2.58 | 0 | 18 |  | 2.9
56 | 25 | 31 | 18 | 1.63 | A-7-6 | Inorganic clays of high plasticity, fat clays | 2.65 | 3 | 21 |  | 2.6
57 | 26 | 31 | 19 | 1.67 | A-7-6 | Inorganic clays of high plasticity, fat clays | 2.65 | 7 | 4 |  | 3
56 | 26 | 30 | 16 | 1.69 | A-7-6 | Inorganic clays of high plasticity, fat clays | 2.67 | 1 | 13 |  | 2.7
52 | 27 | 25 | 18 | 1.68 | A-7-6 | Inorganic clays of high plasticity, fat clays | 2.66 | 2 | 17 |  | 3.4
41 | 20 | 21 | 17 | 1.74 | A-6 | Inorganic clays of intermediate plasticity | 2.61 | 6 | 14 |  | 4.1
65 | 36 | 29 | 19 | 1.68 | A-5 | Inorganic silts and very fine sands, elastic silts | 2.51 | 1 | 5 |  | 2.2
54 | 23 | 31 | 16 | 1.67 | A-7-6 | Inorganic clays of high plasticity, fat clays | 2.59 | 4 | 17 |  | 3.5
45 | 22 | 23 | 17 | 1.72 | A-6 | Inorganic clays of intermediate plasticity | 2.7 | 2 | 15 |  | 4
51 | 25 | 26 | 18 | 1.6 | A-7-6 | Inorganic clays of high plasticity, fat clays | 2.71 | 3 | 10 |  | 3.4
61 | 38 | 23 | 21 | 1.55 | A-5 | Inorganic silts and very fine sands, elastic silts | 2.69 | 3 | 7 |  | 1.7
45 | 22 | 23 | 18 | 1.7 | A-6 | Inorganic clays of intermediate plasticity | 2.68 | 3 | 14 |  | 3.9
59 | 30 | 29 | 18 | 1.7 | A-7-6 | Inorganic clays of high plasticity, fat clays | 2.66 | 5 | 18 |  | 2.4
49 | 25 | 24 | 18 | 1.77 | A-6 | Inorganic clays of intermediate plasticity | 2.67 | 4 | 15 |  | 3.2
47 | 21 | 26 | 19 | 1.58 | A-6 | Inorganic clays of intermediate plasticity | 2.64 | 3 | 12 |  | 3
66 | 34 | 32 | 19 | 1.61 | A-7-6 | Inorganic clays of high plasticity, fat clays | 2.59 | 5 | 5 |  | 1.9
59 | 32 | 27 | 19 | 1.58 | A-5 | Inorganic silts and very fine sands, elastic silts | 2.65 | 3 | 10 |  | 2.1
63 | 28 | 35 | 23 | 1.55 | A-7-6 | Inorganic clays of high plasticity, fat clays | 2.62 | 0 | 20 |  | 2.5
48 | 27 | 25 | 18 | 1.73 | A-6 | Inorganic clays of intermediate plasticity | 2.68 | 2 | 19 |  | 3.1
50 | 23 | 27 | 18 | 1.73 | A-6 | Inorganic clays of intermediate plasticity | 2.68 | 1 | 15 |  | 3
65 | 39 | 26 | 18 | 1.63 | A-5 | Inorganic silts and very fine sands, elastic silts | 2.64 | 2 | 7 |  | 1.8
64 | 37 | 27 | 21 | 1.55 | A-5 | Inorganic silts and very fine sands, elastic silts | 2.66 | 1 | 6 |  | 2
54 | 31 | 23 | 18 | 1.73 | A-5 | Inorganic silts and very fine sands, elastic silts | 2.67 | 4 | 13 |  | 2.3
53 | 35 | 18 | 18 | 1.64 | A-5 | Inorganic silts and very fine sands, elastic silts | 2.64 | 1 | 2 |  | 2.4
45 | 24 | 21 | 15 | 1.65 | A-6 | Inorganic clays of intermediate plasticity | 2.7 | 0 | 31 |  | 3.4
44 | 26 | 18 | 18 | 1.67 | A-6 | Inorganic clays of intermediate plasticity | 2.71 | 5 | 8 |  | 3.7
48 | 28 | 20 | 16 | 1.64 | A-4 | Inorganic silts | 2.68 | 3 | 10 |  | 3.5
58 | 31 | 27 | 18 | 1.58 | A-5 | Inorganic silts and very fine sands, elastic silts | 2.52 | 1 | 9 |  | 1.9
60 | 30 | 30 | 16 | 1.63 | A-5 | Inorganic silts and very fine sands, elastic silts | 2.49 | 4 | 8 |  | 2.9
51 | 24 | 27 | 18 | 1.64 | A-7-6 | Inorganic clays of high plasticity, fat clays | 2.64 | 0 | 4 |  | 3.3
53 | 31 | 22 | 18 | 1.63 | A-5 | Inorganic silts and very fine sands, elastic silts | 2.58 | 2 | 21 |  | 2.8
62 | 36 | 26 | 21 | 1.49 | A-5 | Inorganic silts and very fine sands, elastic silts | 2.54 | 1 | 2 |  | 2.5
38.2 | 28.83 | 9.37 | 9.66 | 2.11 | A-4 | Silty Soil |  | 0.23 | 56.78 | 43 | 35.85 | http://conference.ioe.edu.np/ioegc2019-winter/papers/IOEGC-2019-Winter-12.pdf
44.15 | 36.19 | 7.97 | 10.63 | 2.08 | A-7-5 | Elastic Clay |  | 0.7 | 55 | 44.31 | 37.56
50.1 | 43.54 | 6.56 | 11.59 | 2.04 | A-4 | Silty Soil |  | 0.5 | 75.87 | 23.93 | 24.76
47.5 | 40.21 | 7.29 | 13.7 | 2.02 | A-5 | Elastic Silt |  | 1.11 | 76.55 | 22.35 | 21.17
44.9 | 36.88 | 8.02 | 15.8 | 2 | A-2-7 | Clayey Gravel/Sand |  | 2.01 | 77.23 | 20.76 | 24.76
41.55 | 32.86 | 8.7 | 12.73 | 2.06 | A-2-7 | Clayey Gravel/Sand |  | 1.01 | 67.01 | 31.88 | 12
38.2 | 28.83 | 9.37 | 9.66 | 2.11 | A-2-6 | Clayey Gravel/Sand |  | 56.78 | 35.53 | 7.7 | 35.85
44.15 | 36.19 | 7.97 | 10.63 | 2.08 | A-2-5 | Silty Gravel/Sand |  | 30.49 | 55.7 | 13.92 | 37
50.1 | 43.54 | 6.56 | 11.59 | 2.04 | A-2-7 | Clayey Gravel/Sand |  | 4.2 | 75.87 | 19.93 | 24.76
44.1 | 34.36 | 9.74 | 13.24 | 2.05 | A-2-5 | Silty Gravel/Sand |  | 15.24 | 72.26 | 12.5 | 17
43.35 | 34.77 | 8.59 | 12.63 | 2 | A-2-5 | Silty Gravel/Sand |  | 21.93 | 66.25 | 11.83 | 40
42.6 | 35.17 | 7.43 | 12.01 | 1.95 | A-2-5 | Silty Gravel/Sand |  | 28.62 | 60.24 | 11.15 | 35.85
42.55 | 36.3 | 6.25 | 10.99 | 2.05 | A-2-5 | Silty Gravel/Sand |  | 40.54 | 51.13 | 8.35 | 30
42.5 | 37.43 | 5.07 | 9.97 | 2.15 | A-2-5 | Silty Gravel/Sand |  | 52.45 | 42.01 | 5.54 | 15
46.15 | 39.72 | 6.43 | 9.82 | 2.17 | A-2-5 | Silty Gravel/Sand |  | 52.6 | 40.85 | 6.56 | 10
49.8 | 42.01 | 7.79 | 9.67 | 2.18 | A-2-5 | Silty Gravel/Sand |  | 52.74 | 39.69 | 7.58 | 17
50.95 | 43.28 | 7.67 | 9.51 | 2.17 | A-2-5 | Silty Gravel/Sand |  | 53.48 | 39.69 | 6.83 | 10
52.1 | 44.55 | 7.55 | 9.35 | 2.15 | A-2-5 | Silty Gravel/Sand |  | 54.22 | 40 | 6.08 | 16
50.95 | 42.23 | 8.72 | 9.2 | 2.17 | A-2-5 | Silty Gravel/Sand |  | 54.83 | 38.64 | 5.53 | 25.61
49.8 | 39.91 | 9.89 | 9.04 | 2.19 | A-2-5 | Silty Gravel/Sand |  | 55.44 | 38.58 | 4.98 | 16
44 | 34.37 | 9.63 | 9.35 | 2.15 | A-2-5 | Silty Gravel/Sand |  | 56.11 | 37.56 | 6.34 | 12
38.2 | 28.83 | 9.37 | 9.66 | 2.11 | A-2-4 | Silty Gravel/Sand |  | 56.78 | 35.53 | 7.7 | 35.85
44.15 | 36.19 | 7.97 | 10.63 | 2.08 | A-5 | Elastic Silt |  | 0.49 | 55.7 | 43.82 | 37
50.1 | 43.54 | 6.56 | 11.59 | 2.04 | A-2-7 | Clayey Gravel/Sand |  | 1.93 | 75.87 | 22.2 | 24.76
47.5 | 40.21 | 7.29 | 13.7 | 2.02 | A-2-5 | Silty Gravel/Sand |  | 0.11 | 76.55 | 23.35 | 20
44.9 | 36.88 | 8.02 | 15.8 | 2 | A-2-5 | Silty Gravel/Sand |  | 2.01 | 77.23 | 20.76 | 24.76
46.25 | 37.87 | 8.38 | 12.85 | 2.08 | A-2-5 | Silty Gravel/Sand |  | 0.51 | 60.22 | 39.28 | 24.76
47.6 | 38.86 | 8.74 | 9.9 | 2.16 | A-2-5 | Silty Gravel/Sand |  | 47.01 | 43.2 | 9.79 | 14.17
47.2 | 38.34 | 8.87 | 12.63 | 2.05 | A-2-5 | Silty Gravel/Sand |  | 64.25 | 29.96 | 5.82 | 16.48
46.8 | 37.81 | 8.99 | 15.4 | 1.93 | A-2-5 | Silty Gravel/Sand |  | 81.45 | 16.71 | 1.84 | 18.78
43.9 | 35.43 | 8.47 | 14.09 | 1.92 | A-2-7 | Clayey Gravel/Sand |  | 59.97 | 33.9 | 6.14 | 18.73
41 | 33.05 | 7.95 | 12.8 | 1.9 | A-2-5 | Silty Gravel/Sand |  | 38.48 | 51.08 | 10.44 | 17.78
43.8 | 37.78 | 6.02 | 10.14 | 2.01 | A-2-5 | Silty Gravel/Sand |  | 46.05 | 45.29 | 8.67 | 22.15
46.6 | 42.51 | 4.09 | 8.7 | 2.12 | A-2-5 | Silty Gravel/Sand |  | 53.62 | 39.49 | 6.89 | 24.76
46.8 | 41.06 | 5.74 | 8.71 | 2.12 | A-2-5 | Silty Gravel/Sand |  | 66.81 | 28.55 | 4.85 | 39.17
47 | 39.61 | 7.39 | 9.77 | 2.12 | A-2-5 | Silty Gravel/Sand |  | 79.99 | 17.21 | 2.81 | 30
0.9 |  | 0.9 | 0.6 | 0.69 | A-7-6 | Clayey Soil (High Plasticity) |  |  |  | 0.87 | 0.26 | https://www.bing.com/ck/a?!&&p=61a6d007906d7380378e4b9e8de57ac18466b47b5bd887f4b2d85127daf89df3JmltdHM9MTc3MjU4MjQwMA&ptn=3&ver=2&hsh=4&fclid=0b1e714e-3da3-6928-21f9-65d13c516839&psq=Vaddi%2c+P.+K.%2c+Manjula%2c+Ch.%2c+%26+Poornima%2c+P.+(2015).+Artificial+Neural+Networks+(ANNS)+For+Prediction+of+California+Bearing+Ratio+of+Soils.+International+Journal+of+Modern+Engineering+Research+(IJMER)%2c+5(1)%2c+15-21&u=a1aHR0cHM6Ly9ldXJvcHViLmNvLnVrL2FydGljbGVzL2FydGlmaWNpYWwtbmV1cmFsLW5ldHdvcmtzLWFubnMtZm9yLXByZWRpY3Rpb24tb2YtY2FsaWZvcm5pYW5ic3BiZWFyaW5nLXJhdGlvLW9mLXNvaWxzLUEtMTE2NTI2
0.57 |  | 0.42 | 0.55 | 0.59 | A-6 | Clayey Soil |  |  |  | 0.67 | 0.24
0.55 |  | 0.34 | 0.63 | 0.73 | A-6 | Clayey Soil |  |  |  | 0.82 | 0.2
0.63 |  | 0.43 | 0.56 | 0.69 | A-7-6 | Clayey Soil |  |  |  | 0.77 | 0.28
0.79 |  | 0.58 | 0.53 | 0.63 | A-7-6 | Clayey Soil (High Plasticity) |  |  |  | 0.83 | 0.26
0.55 |  | 0.41 | 0.87 | 0.77 | A-7-6 | Clayey Soil |  |  |  | 0.9 | 0.26
0.76 |  | 0.53 | 0.8 | 0.74 | A-7-6 | Clayey Soil (High Plasticity) |  |  |  | 0.77 | 0.2
0.55 |  | 0.36 | 0.55 | 0.7 | A-6 | Clayey Soil |  |  |  | 0.73 | 0.36
0.46 |  | 0.3 | 0.42 | 0.79 | A-6 | Clayey Soil |  |  |  | 0.71 | 0.53
0.65 |  | 0.41 | 0.64 | 0.67 | A-7-6 | Clayey Soil |  |  |  | 0.78 | 0.25
0.6 |  | 0.33 | 0.56 | 0.63 | A-7-6 / A-6 | Clayey Soil (Borderline) |  |  |  | 0.75 | 0.3
0.55 |  | 0.34 | 0.44 | 0.82 | A-6 | Clayey Soil |  |  |  | 0.8 | 0.34
0.58 |  | 0.35 | 0.5 | 0.69 | A-6 | Clayey Soil |  |  |  | 0.75 | 0.3
0.57 |  | 0.33 | 0.55 | 0.68 | A-6 | Clayey Soil |  |  |  | 0.74 | 0.35
0.55 |  | 0.34 | 0.58 | 0.9 | A-6 | Clayey Soil |  |  |  | 0.77 | 0.33
0.56 |  | 0.33 | 0.53 | 0.69 | A-6 | Clayey Soil |  |  |  | 0.76 | 0.32
0.57 |  | 0.34 | 0.55 | 0.7 | A-6 | Clayey Soil |  |  |  | 0.72 | 0.35
0.66 |  | 0.37 | 0.6 | 0.76 | A-7-6 | Clayey Soil |  |  |  | 0.79 | 0.32
0.64 |  | 0.35 | 0.45 | 0.61 | A-7-6 | Clayey Soil |  |  |  | 0.7 | 0.45
0.46 |  | 0.32 | 0.36 | 0.59 | A-6 | Clayey Soil |  |  |  | 0.85 | 0.76
0.53 |  | 0.27 | 0.88 | 0.81 | A-6 | Clayey Soil |  |  |  | 0.8 | 0.29
0.6 |  | 0.3 | 0.54 | 0.66 | A-7-6 / A-6 | Clayey Soil (Borderline) |  |  |  | 0.82 | 0.55
0.53 |  | 0.33 | 0.71 | 0.67 | A-6 | Clayey Soil |  |  |  | 0.83 | 0.38
0.69 |  | 0.36 | 0.51 | 0.63 | A-7-6 | Clayey Soil |  |  |  | 0.73 | 0.46
0.54 |  | 0.4 | 0.9 | 0.77 | A-6 | Clayey Soil |  |  |  | 0.85 | 0.29
0.69 |  | 0.38 | 0.72 | 0.67 | A-7-6 | Clayey Soil |  |  |  | 0.75 | 0.32
0.61 |  | 0.35 | 0.64 | 0.66 | A-7-6 | Clayey Soil |  |  |  | 0.8 | 0.35
0.5 |  | 0.26 | 0.55 | 0.63 | A-6 | Clayey Soil |  |  |  | 0.74 | 0.48
0.58 |  | 0.29 | 0.41 | 0.59 | A-7-6 / A-6 | Clayey Soil (Borderline) |  |  |  | 0.78 | 0.77
0.71 |  | 0.34 | 0.37 | 0.58 | A-7-6 | Clayey Soil |  |  |  | 0.77 | 0.9
0.9 |  | 0.9 | 0.75 | 0.77 | A-7-6 | Clayey Soil (High Plasticity) |  |  |  | 0.8 | 0.16
0.6 |  | 0.31 | 0.9 | 0.79 | A-6 | Clayey Soil |  |  |  | 0.83 | 0.22
0.84 |  | 0.68 | 0.71 | 0.74 | A-7-6 | Clayey Soil (High Plasticity) |  |  |  | 0.89 | 0.2
0.59 |  | 0.48 | 0.68 | 0.69 | A-7-6 | Clayey Soil |  |  |  | 0.88 | 0.22
0.44 |  | 0.23 | 0.78 | 0.72 | A-6 | Clayey Soil |  |  |  | 0.9 | 0.25
0.54 |  | 0.56 | 0.73 | 0.81 | A-7-6 | Clayey Soil |  |  |  | 0.84 | 0.22
0.42 |  | 0.33 | 0.66 | 0.67 | A-6 | Clayey Soil |  |  |  | 0.89 | 0.18
0.5 |  | 0.34 | 0.48 | 0.82 | A-6 | Clayey Soil |  |  |  | 0.71 | 0.37
0.54 |  | 0.32 | 0.55 | 0.81 | A-6 | Clayey Soil |  |  |  | 0.78 | 0.33
0.45 |  | 0.35 | 0.46 | 0.83 | A-6 | Clayey Soil |  |  |  | 0.74 | 0.47
0.47 |  | 0.34 | 0.59 | 0.73 | A-6 | Clayey Soil |  |  |  | 0.77 | 0.31
0.32 |  | 0.31 | 0.38 | 0.87 | A-6 | Clayey Soil |  |  |  | 0.81 | 0.66
0.39 |  | 0.34 | 0.42 | 0.9 | A-6 | Clayey Soil |  |  |  | 0.72 | 0.62
0.51 |  | 0.43 | 0.63 | 0.76 | A-7-6 | Clayey Soil |  |  |  | 0.89 | 0.27
0.47 |  | 0.36 | 0.53 | 0.79 | A-6 | Clayey Soil |  |  |  | 0.71 | 0.29
0.59 |  | 0.43 | 0.71 | 0.71 | A-7-6 | Clayey Soil |  |  |  | 0.68 | 0.18
0.48 |  | 0.4 | 0.52 | 0.79 | A-6 | Clayey Soil |  |  |  | 0.86 | 0.35
0.34 |  | 0.27 | 0.34 | 0.75 | A-6 | Clayey Soil |  |  |  | 0.76 | 0.9
0.36 |  | 0.28 | 0.4 | 0.83 | A-6 | Clayey Soil |  |  |  | 0.82 | 0.57
0.5 |  | 0.3 | 0.57 | 0.77 | A-6 | Clayey Soil |  |  |  | 0.88 | 0.33
21.6 |  | 10.1 |  |  | A-6 | Clay of Low Plasticity |  |  |  | 83.4 | 5.36 | https://www.bing.com/ck/a?!&&p=b4d95916b8a71459cac5342174ce888c41dea0358386b25d1d6ec5d40be166c3JmltdHM9MTc3MjU4MjQwMA&ptn=3&ver=2&hsh=4&fclid=0b1e714e-3da3-6928-21f9-65d13c516839&psq=Pal%2c+K.%2c+%26+Kurumban%2c+S.+J.+(2019).+Prediction+of+soaked+CBR+values+for+medium+plastic+soil+from+simple+laboratory+test.+International+Research+Journal+of+Engineering+and+Technology+(IRJET)%2c+6(11)%2c+1126%e2%80%931132&u=a1aHR0cHM6Ly9tYWlsLmlyamV0Lm5ldC9hcmNoaXZlcy9WNi9pMTEvSVJKRVQtVjZJMTExMTcucGRm
21.7 |  | 9.56 |  |  | A-6 | Clay of Low Plasticity |  |  |  | 87.6 | 5.49
22.3 |  | 11.6 |  |  | A-6 | Clay of Low Plasticity |  |  |  | 67 | 6.1
27.2 |  | 10.9 |  |  | A-6 | Clay of Low Plasticity |  |  |  | 59.6 | 6.9
27.9 |  | 11.2 |  |  | A-6 | Clay of Low Plasticity |  |  |  | 60.4 | 6.8
28.8 |  | 11.8 |  |  | A-6 | Clay of Low Plasticity |  |  |  | 62.5 | 6.5
30 |  | 11.1 |  |  | A-6 | Clay of Low Plasticity |  |  |  | 73.7 | 5.6
30 |  | 16.1 |  |  | A-6 | Clay of Low Plasticity |  |  |  | 65 | 4.6
30 |  | 13.1 |  |  | A-6 | Clay of Low Plasticity |  |  |  | 87 | 4
30 |  | 15.2 |  |  | A-6 | Clay of Low Plasticity |  |  |  | 77 | 4
30.2 |  | 14.3 |  |  | A-6 | Clay of Low Plasticity |  |  |  | 58.2 | 5.6
31 |  | 12.2 |  |  | A-6 | Clay of Low Plasticity |  |  |  | 53.8 | 7.25
31 |  | 13.1 |  |  | A-6 | Clay of Low Plasticity |  |  |  | 89 | 4
31 |  | 13.1 |  |  | A-6 | Clay of Low Plasticity |  |  |  | 89 | 3.91
31 |  | 16.2 |  |  | A-6 | Clay of Low Plasticity |  |  |  | 73 | 4.05
31 |  | 15 |  |  | A-6 | Clay of Low Plasticity |  |  |  | 87.44 | 3.55
31.21 |  | 15.2 |  |  | A-6 | Clay of Low Plasticity |  |  |  | 97 | 3.24
32 |  | 14.2 |  |  | A-6 | Clay of Low Plasticity |  |  |  | 84 | 4
32 |  | 14.2 |  |  | A-6 | Clay of Low Plasticity |  |  |  | 88 | 3.64
32.6 |  | 13.8 |  |  | A-6 | Clay of Low Plasticity |  |  |  | 88 | 3.8
32.6 |  | 14.1 |  |  | A-6 | Clay of Low Plasticity |  |  |  | 86.8 | 3.66
33 |  | 13.1 |  |  | A-6 | Clay of Low Plasticity |  |  |  | 89 | 4
33 |  | 14.4 |  |  | A-6 | Clay of Low Plasticity |  |  |  | 87.6 | 3.57
33.3 |  | 12.4 |  |  | A-6 | Clay of Low Plasticity |  |  |  | 90 | 4
33.4 |  | 14.4 |  |  | A-6 | Clay of Low Plasticity |  |  |  | 89 | 3.57
33.8 |  | 14.6 |  |  | A-6 | Clay of Low Plasticity |  |  |  | 87.9 | 3.71
33.9 |  | 14.4 |  |  | A-6 | Clay of Low Plasticity |  |  |  | 91.6 | 3.6
34 |  | 13.1 |  |  | A-6 | Clay of Low Plasticity |  |  |  | 91 | 4
34 |  | 17.2 |  |  | A-6 | Clay of Low Plasticity |  |  |  | 70 | 4
34 |  | 14.7 |  |  | A-6 | Clay of Low Plasticity |  |  |  | 89.1 | 3.5
34.2 |  | 12.8 |  |  | A-6 | Clay of Low Plasticity |  |  |  | 93 | 3.91
34.4 |  | 15.1 |  |  | A-6 | Clay of Low Plasticity |  |  |  | 89.1 | 3.46
34.5 |  | 16.8 |  |  | A-6 | Clay of Low Plasticity |  |  |  | 65.5 | 4.4
34.5 |  | 15 |  |  | A-6 | Clay of Low Plasticity |  |  |  | 89.5 | 3.44
34.6 |  | 15.1 |  |  | A-6 | Clay of Low Plasticity |  |  |  | 88.8 | 3.43
35 |  | 13.1 |  |  | A-6 | Clay of Low Plasticity |  |  |  | 92 | 4
35 |  | 17.2 |  |  | A-6 | Clay of Low Plasticity |  |  |  | 87 | 3
20.1 |  | 10.6 |  |  | A-6 | Low Plastic Clay (CL) |  |  |  | 67 | 6.1
21.2 |  | 9.97 |  |  | A-4 | Low Plastic Clay (CL) |  |  |  | 87.2 | 4.96
22 |  | 9.23 |  |  | A-4 | Low Plastic Clay (CL) |  |  |  | 88.8 | 5.23
22.3 |  | 9.39 |  |  | A-4 | Low Plastic Clay (CL) |  |  |  | 84.6 | 5.49
23.2 |  | 10.6 |  |  | A-6 | Low Plastic Clay (CL) |  |  |  | 71 | 5.7
23.4 |  | 11 |  |  | A-6 | Low Plastic Clay (CL) |  |  |  | 71 | 5.7
24.3 |  | 11.4 |  |  | A-6 | Low Plastic Clay (CL) |  |  |  | 64 | 6.02
28 |  | 16.8 |  |  | A-6 | Low Plastic Clay (CL) |  |  |  | 62 | 4.8
28 |  | 13 |  |  | A-6 | Low Plastic Clay (CL) |  |  |  | 59.4 | 6.28
28.5 |  | 11.9 |  |  | A-6 | Low Plastic Clay (CL) |  |  |  | 80.5 | 5.2
28.8 |  | 11.5 |  |  | A-6 | Low Plastic Clay (CL) |  |  |  | 88 | 5.1
29 |  | 11.5 |  |  | A-6 | Low Plastic Clay (CL) |  |  |  | 87.6 | 5.1
29.6 |  | 14.1 |  |  | A-6 | Low Plastic Clay (CL) |  |  |  | 66.5 | 5.3
30 |  | 14 |  |  | A-6 | Low Plastic Clay (CL) |  |  |  | 61.5 | 5.95
30 |  | 16 |  |  | A-6 | Low Plastic Clay (CL) |  |  |  | 80 | 4
30 |  | 13 |  |  | A-6 | Low Plastic Clay (CL) |  |  |  | 85 | 4.57
30 |  | 15 |  |  | A-6 | Low Plastic Clay (CL) |  |  |  | 81 | 4
30 |  | 15 |  |  | A-6 | Low Plastic Clay (CL) |  |  |  | 81 | 4
30 |  | 12 |  |  | A-6 | Low Plastic Clay (CL) |  |  |  | 90 | 4.08
30 |  | 12 |  |  | A-6 | Low Plastic Clay (CL) |  |  |  | 85 | 4.18
30.7 |  | 13.4 |  |  | A-6 | Low Plastic Clay (CL) |  |  |  | 89.7 | 3.62
31 |  | 13 |  |  | A-6 | Low Plastic Clay (CL) |  |  |  | 89 | 3.79
31 |  | 11 |  |  | A-6 | Low Plastic Clay (CL) |  |  |  | 72 | 5.5
31.8 |  | 15.3 |  |  | A-6 | Low Plastic Clay (CL) |  |  |  | 73 | 4.49
32 |  | 16 |  |  | A-6 | Low Plastic Clay (CL) |  |  |  | 80 | 4
32 |  | 14 |  |  | A-6 | Low Plastic Clay (CL) |  |  |  | 91 | 4
32 |  | 14 |  |  | A-6 | Low Plastic Clay (CL) |  |  |  | 91 | 4
32 |  | 14 |  |  | A-6 | Low Plastic Clay (CL) |  |  |  | 90 | 4.01
32 |  | 14 |  |  | A-6 | Low Plastic Clay (CL) |  |  |  | 90 | 4
32 |  | 14 |  |  | A-6 | Low Plastic Clay (CL) |  |  |  | 90 | 4
32 |  | 16.3 |  |  | A-6 | Low Plastic Clay (CL) |  |  |  | 74 | 4.1
32 |  | 15 |  |  | A-6 | Low Plastic Clay (CL) |  |  |  | 74 | 4
32 |  | 13 |  |  | A-6 | Low Plastic Clay (CL) |  |  |  | 90 | 3.79
32 |  | 13 |  |  | A-6 | Low Plastic Clay (CL) |  |  |  | 89 | 3.8
32 |  | 15 |  |  | A-6 | Low Plastic Clay (CL) |  |  |  | 72 | 4
32.1 |  | 11.6 |  |  | A-6 | Low Plastic Clay (CL) |  |  |  | 100 | 4.3
32.2 |  | 14 |  |  | A-6 | Low Plastic Clay (CL) |  |  |  | 88.4 | 4.2
32.2 |  | 14.3 |  |  | A-6 | Low Plastic Clay (CL) |  |  |  | 86.5 | 4.17
33 |  | 14 |  |  | A-6 | Low Plastic Clay (CL) |  |  |  | 100 | 3.69
33.1 |  | 14 |  |  | A-6 | Low Plastic Clay (CL) |  |  |  | 88.7 | 3.52
33.2 |  | 13.4 |  |  | A-6 | Low Plastic Clay (CL) |  |  |  | 94 | 4.05
33.2 |  | 14.1 |  |  | A-6 | Low Plastic Clay (CL) |  |  |  | 88.7 | 3.57
33.3 |  | 16.4 |  |  | A-6 | Low Plastic Clay (CL) |  |  |  | 90.4 | 3.49
33.4 |  | 16.5 |  |  | A-6 | Low Plastic Clay (CL) |  |  |  | 88 | 3.56
33.5 |  | 12.1 |  |  | A-6 | Low Plastic Clay (CL) |  |  |  | 100 | 4.05
33.7 |  | 14.3 |  |  | A-6 | Low Plastic Clay (CL) |  |  |  | 100 | 3.52
34 |  | 14 |  |  | A-6 | Low Plastic Clay (CL) |  |  |  | 91 | 4
34 |  | 16.1 |  |  | A-6 | Low Plastic Clay (CL) |  |  |  | 71.4 | 4.3
34 |  | 13 |  |  | A-6 | Low Plastic Clay (CL) |  |  |  | 93 | 4.01
34.1 |  | 16.4 |  |  | A-6 | Low Plastic Clay (CL) |  |  |  | 90 | 3.5
34.3 |  | 14.5 |  |  | A-6 | Low Plastic Clay (CL) |  |  |  | 88 | 3.5
34.4 |  | 16.3 |  |  | A-6 | Low Plastic Clay (CL) |  |  |  | 88.4 | 3.5
34.5 |  | 12.7 |  |  | A-6 | Low Plastic Clay (CL) |  |  |  | 90.2 | 4.3
34.5 |  | 14 |  |  | A-6 | Low Plastic Clay (CL) |  |  |  | 79 | 3.94
34.6 |  | 13.1 |  |  | A-6 | Low Plastic Clay (CL) |  |  |  | 90.1 | 4.1
34.8 |  | 13.5 |  |  | A-6 | Low Plastic Clay (CL) |  |  |  | 90.4 | 4.2
35 |  | 16 |  |  | A-6 | Low Plastic Clay (CL) |  |  |  | 81 | 4
35 |  | 14 |  |  | A-6 | Low Plastic Clay (CL) |  |  |  | 90 | 4
35 |  | 16 |  |  | A-6 | Low Plastic Clay (CL) |  |  |  | 78 | 4
35 |  | 14 |  |  | A-6 | Low Plastic Clay (CL) |  |  |  | 89 | 4
35 |  | 13 |  |  | A-6 | Low Plastic Clay (CL) |  |  |  | 85 | 4
35 |  | 12 |  |  | A-6 | Low Plastic Clay (CL) |  |  |  | 92 | 4
35 |  | 12 |  |  | A-6 | Low Plastic Clay (CL) |  |  |  | 89 | 4
35.3 |  | 10.75 |  |  | A-6 | Inorganic clay of intermediate plasticity (CI) |  |  |  | 100.5 | 4.34
35.8 |  | 13.57 |  |  | A-6 | Inorganic clay of intermediate plasticity (CI) |  |  |  | 99.5 | 3.39
36 |  | 13.92 |  |  | A-6 | Inorganic clay of intermediate plasticity (CI) |  |  |  | 92.5 | 3.64
39.6 |  | 14.31 |  |  | A-6 | Inorganic clay of intermediate plasticity (CI) |  |  |  | 84.4 | 3.83
39.6 |  | 14.32 |  |  | A-6 | Inorganic clay of intermediate plasticity (CI) |  |  |  | 85.5 | 3.77
40.4 |  | 14.53 |  |  | A-7-6 | Inorganic clay of intermediate plasticity (CI) |  |  |  | 100.5 | 3.29
40 |  | 14.61 |  |  | A-7-6 | Inorganic clay of intermediate plasticity (CI) |  |  |  | 85.8 | 3.72
37 |  | 14.91 |  |  | A-6 | Inorganic clay of intermediate plasticity (CI) |  |  |  | 79.5 | 4
36 |  | 14.92 |  |  | A-6 | Inorganic clay of intermediate plasticity (CI) |  |  |  | 94.5 | 3.43
40.9 |  | 15.12 |  |  | A-7-6 | Inorganic clay of intermediate plasticity (CI) |  |  |  | 100.5 | 3.11
40.7 |  | 15.21 |  |  | A-7-6 | Inorganic clay of intermediate plasticity (CI) |  |  |  | 86.6 | 3.66
42.6 |  | 15.31 |  |  | A-7-6 | Inorganic clay of intermediate plasticity (CI) |  |  |  | 98 | 3.01
38.6 |  | 15.32 |  |  | A-6 | Inorganic clay of intermediate plasticity (CI) |  |  |  | 100.5 | 3.07
41 |  | 15.61 |  |  | A-7-6 | Inorganic clay of intermediate plasticity (CI) |  |  |  | 87.2 | 3.31
40.2 |  | 15.62 |  |  | A-7-6 | Inorganic clay of intermediate plasticity (CI) |  |  |  | 100.5 | 2.91
50 |  | 15.72 |  |  | A-7-6 | Inorganic clay of intermediate plasticity (CI) |  |  |  | 100.5 | 3.04
42.3 |  | 15.78 |  |  | A-7-6 | Inorganic clay of intermediate plasticity (CI) |  |  |  | 99.5 | 2.89
43.2 |  | 15.82 |  |  | A-7-6 | Inorganic clay of intermediate plasticity (CI) |  |  |  | 99 | 2.89
36 |  | 15.9 |  |  | A-6 | Inorganic clay of intermediate plasticity (CI) |  |  |  | 76.5 | 4
36 |  | 15.9 |  |  | A-6 | Inorganic clay of intermediate plasticity (CI) |  |  |  | 76.5 | 4
42 |  | 15.9 |  |  | A-7-6 | Inorganic clay of intermediate plasticity (CI) |  |  |  | 82.6 | 3.5
40 |  | 15.91 |  |  | A-7-6 | Inorganic clay of intermediate plasticity (CI) |  |  |  | 92.4 | 3.1
37.4 |  | 15.92 |  |  | A-6 | Inorganic clay of intermediate plasticity (CI) |  |  |  | 100.5 | 2.97
50 |  | 15.96 |  |  | A-7-6 | Inorganic clay of intermediate plasticity (CI) |  |  |  | 99 | 2.87
41.5 |  | 16.11 |  |  | A-7-6 | Inorganic clay of intermediate plasticity (CI) |  |  |  | 87.9 | 3.42
42 |  | 16.51 |  |  | A-7-6 | Inorganic clay of intermediate plasticity (CI) |  |  |  | 88.8 | 3.29
39.2 |  | 16.58 |  |  | A-6 | Inorganic clay of intermediate plasticity (CI) |  |  |  | 72.2 | 3.82
42.2 |  | 16.7 |  |  | A-7-6 | Inorganic clay of intermediate plasticity (CI) |  |  |  | 85.9 | 3.26
36 |  | 16.88 |  |  | A-6 | Inorganic clay of intermediate plasticity (CI) |  |  |  | 71.5 | 4
35.3 |  | 16.3 |  |  | A-6 | Medium Plasticity Clay |  |  |  |  | 4.2
35.3 |  | 10.8 |  |  | A-6 | Medium Plasticity Clay |  |  |  |  | 4.14
35.3 |  | 13 |  |  | A-6 | Medium Plasticity Clay |  |  |  |  | 3.43
35.7 |  | 15.1 |  |  | A-6 | Medium Plasticity Clay |  |  |  |  | 3.01
36 |  | 14 |  |  | A-6 | Medium Plasticity Clay |  |  |  |  | 4
36.1 |  | 13.4 |  |  | A-6 | Medium Plasticity Clay |  |  |  |  | 4.18
36.3 |  | 15.9 |  |  | A-6 | Medium Plasticity Clay |  |  |  |  | 3.08
36.5 |  | 15.6 |  |  | A-6 | Medium Plasticity Clay |  |  |  |  | 3.94
36.5 |  | 15.6 |  |  | A-6 | Medium Plasticity Clay |  |  |  |  | 3.94
37 |  | 15 |  |  | A-6 | Medium Plasticity Clay |  |  |  |  | 3.64
38.1 |  | 15.9 |  |  | A-6 | Medium Plasticity Clay |  |  |  |  | 4.03
38.5 |  | 16 |  |  | A-6 | Medium Plasticity Clay |  |  |  |  | 3.26
38.5 |  | 16.9 |  |  | A-6 | Medium Plasticity Clay |  |  |  |  | 4.13
38.6 |  | 15.7 |  |  | A-6 | Medium Plasticity Clay |  |  |  |  | 3.25
38.6 |  | 15.4 |  |  | A-6 | Medium Plasticity Clay |  |  |  |  | 3.07
38.8 |  | 16.9 |  |  | A-6 | Medium Plasticity Clay |  |  |  |  | 3.48
39 |  | 16 |  |  | A-6 | Medium Plasticity Clay |  |  |  |  | 4
39.5 |  | 16.9 |  |  | A-6 | Medium Plasticity Clay |  |  |  |  | 3.49
39.5 |  | 16.9 |  |  | A-6 | Medium Plasticity Clay |  |  |  |  | 3.49
39.6 |  | 14.3 |  |  | A-6 | Medium Plasticity Clay |  |  |  |  | 3.08
39.7 |  | 13.6 |  |  | A-6 | Medium Plasticity Clay |  |  |  |  | 3.29
39.9 |  | 15.9 |  |  | A-6 | Medium Plasticity Clay |  |  |  |  | 3.68
39.9 |  | 16.8 |  |  | A-6 | Medium Plasticity Clay |  |  |  |  | 3.69
40.1 |  | 16.8 |  |  | A-7-6 | Intermediate Plasticity Clay |  |  |  |  | 3.02
40.2 |  | 15.4 |  |  | A-7-6 | Intermediate Plasticity Clay |  |  |  |  | 3.21
40.5 |  | 16.9 |  |  | A-7-6 | Intermediate Plasticity Clay |  |  |  |  | 3.64
35.7 |  | 15.1 |  |  | A-6 | Medium Plasticity Clay |  |  |  |  | 3.01
36 |  | 14 |  |  | A-6 | Medium Plasticity Clay |  |  |  |  | 4
36.1 |  | 13.4 |  |  | A-6 | Medium Plasticity Clay |  |  |  |  | 4.18
36.3 |  | 15.9 |  |  | A-6 | Medium Plasticity Clay |  |  |  |  | 3.08
36.5 |  | 15.6 |  |  | A-6 | Medium Plasticity Clay |  |  |  |  | 3.94
36.5 |  | 15.6 |  |  | A-6 | Medium Plasticity Clay |  |  |  |  | 3.94
37 |  | 15 |  |  | A-6 | Medium Plasticity Clay |  |  |  |  | 3.64
38.1 |  | 15.9 |  |  | A-6 | Medium Plasticity Clay |  |  |  |  | 4.03
38.5 |  | 16 |  |  | A-6 | Medium Plasticity Clay |  |  |  |  | 3.26
38.5 |  | 16.9 |  |  | A-6 | Medium Plasticity Clay |  |  |  |  | 4.13
38.6 |  | 15.7 |  |  | A-6 | Medium Plasticity Clay |  |  |  |  | 3.25
38.6 |  | 15.4 |  |  | A-6 | Medium Plasticity Clay |  |  |  |  | 3.07
38.8 |  | 16.9 |  |  | A-6 | Medium Plasticity Clay |  |  |  |  | 3.48
39 |  | 16 |  |  | A-6 | Medium Plasticity Clay |  |  |  |  | 4
39.5 |  | 16.9 |  |  | A-6 | Medium Plasticity Clay |  |  |  |  | 3.49
39.5 |  | 16.9 |  |  | A-6 | Medium Plasticity Clay |  |  |  |  | 3.49
39.6 |  | 14.3 |  |  | A-6 | Medium Plasticity Clay |  |  |  |  | 3.08
39.7 |  | 13.6 |  |  | A-6 | Medium Plasticity Clay |  |  |  |  | 3.29
39.9 |  | 15.9 |  |  | A-6 | Medium Plasticity Clay |  |  |  |  | 3.68
39.9 |  | 16.8 |  |  | A-6 | Medium Plasticity Clay |  |  |  |  | 3.69
40.1 |  | 16.8 |  |  | A-7-6 | Intermediate Plasticity Clay |  |  |  |  | 3.02
40.2 |  | 15.4 |  |  | A-7-6 | Intermediate Plasticity Clay |  |  |  |  | 3.21
40.5 |  | 16.9 |  |  | A-7-6 | Intermediate Plasticity Clay |  |  |  |  | 3.64
40.6 |  | 17 |  |  | A-7-6 | Intermediate Plasticity Clay |  |  |  |  | 3.55
41 |  | 17 |  |  | A-7-6 | Intermediate Plasticity Clay |  |  |  |  | 3.3
41.2 |  | 15.9 |  |  | A-7-6 | Intermediate Plasticity Clay |  |  |  |  | 3.66
41.2 |  | 15.8 |  |  | A-7-6 | Intermediate Plasticity Clay |  |  |  |  | 3.68
41.3 |  | 13.6 |  |  | A-7-6 | Intermediate Plasticity Clay |  |  |  |  | 3.25
41.6 |  | 16.3 |  |  | A-7-6 | Intermediate Plasticity Clay |  |  |  |  | 3.63
41.8 |  | 16.4 |  |  | A-7-6 | Intermediate Plasticity Clay |  |  |  |  | 3.62
41.9 |  | 16.5 |  |  | A-7-6 | Intermediate Plasticity Clay |  |  |  |  | 3.6
41.9 |  | 16 |  |  | A-7-6 | Intermediate Plasticity Clay |  |  |  |  | 3.63
42 |  | 16 |  |  | A-7-6 | Intermediate Plasticity Clay |  |  |  |  | 3.9
42 |  | 17 |  |  | A-7-6 | Intermediate Plasticity Clay |  |  |  |  | 3.2
42.4 |  | 17 |  |  | A-7-6 | Intermediate Plasticity Clay |  |  |  |  | 3.25
42.7 |  | 15.3 |  |  | A-7-6 | Intermediate Plasticity Clay |  |  |  |  | 2.81
43.8 |  | 14 |  |  | A-7-6 | Intermediate Plasticity Clay |  |  |  |  | 3.11
43.9 |  | 15.4 |  |  | A-7-6 | Intermediate Plasticity Clay |  |  |  |  | 2.91
47.8 |  | 17 |  |  | A-7-6 | Intermediate Plasticity Clay |  |  |  |  | 3.01
18.27 |  | 5.54 |  | 1.84 | A-2-4 | Clayey Sand–Silty Sand | 2.69 |  |  |  | 14.18 | https://www.google.com/search?q=https://doi.org/10.3390/eng5030064
24.5 |  | 13.21 |  | 1.79 | A-2-6 | Clayey Sand | 2.67 |  |  |  | 12.92
15.99 |  | 4.51 |  | 1.71 | A-2-4 | Clayey Sand–Silty Sand | 2.65 |  |  |  | 5.32
17.43 |  | 9.04 |  | 1.75 | A-2-4 | Clayey Sand | 2.65 |  |  |  | 8.66
19.27 |  | 9.75 |  | 1.74 | A-2-4 | Clayey Sand | 2.67 |  |  |  | 8.13
20.12 |  | 11.15 |  | 1.79 | A-2-6 | Clayey Sand | 2.65 |  |  |  | 7.88
19.5 |  | 15.48 |  | 1.89 | A-2-6 | Clayey Sand | 2.66 |  |  |  | 15.44
18.02 |  | 9.57 |  | 1.64 | A-2-4 | Clayey Sand | 2.68 |  |  |  | 4.54
21.89 |  | 16.44 |  | 1.76 | A-2-6 | Clayey Sand | 2.63 |  |  |  | 21.42
15.78 |  | 10.84 |  | 1.73 | A-2-6 | Clayey Sand | 2.67 |  |  |  | 8.82
20.56 |  | 8.86 |  | 1.78 | A-2-4 | Clayey Sand | 2.67 |  |  |  | 11.5
27.56 |  | 20.04 |  | 1.86 | A-2-6 | Clayey Sand | 2.66 |  |  |  | 13.02
19.95 |  | 8.22 |  | 1.94 | A-2-4 | Clayey Sand | 2.64 |  |  |  | 20.37
23.21 |  | 14.61 |  | 1.86 | A-2-6 | Clayey Sand | 2.63 |  |  |  | 13.55
18.27 |  | 6.08 |  | 1.85 | A-2-4 | Clayey Sand–Silty Sand | 2.62 |  |  |  | 14.28
20.32 |  | 14.69 |  | 1.76 | A-2-6 | Clayey Sand | 2.65 |  |  |  | 8.65
19.81 |  | 14.92 |  | 1.93 | A-2-4 | Clayey Sand | 2.66 |  |  |  | 25.87
17.23 |  | 10.98 |  | 1.7 | A-2-6 | Clayey Sand | 2.68 |  |  |  | 5.25
16.72 |  | 5.56 |  | 1.95 | A-2-4 | Clayey Sand–Silty Sand | 2.63 |  |  |  | 30.36
17.25 |  | 6.12 |  | 1.94 | A-2-4 | Clayey Sand–Silty Sand | 2.62 |  |  |  | 35.46
18.33 |  | 11.23 |  | 1.69 | A-2-4 | Clayey Sand | 2.64 |  |  |  | 5.04
44 | 24.1 | 19.9 | 11.3 | 1.95 | A-2-7 | Silty or Clayey Gravel and Sand |  |  |  | 26.4 | 3.5 | https://doi.org/10.5923/j.re.20170704.02
50.4 | 28.6 | 2.8 | 12.3 | 1.86 | A-2-7 | Silty or Clayey Gravel and Sand |  |  |  | 32.1 | 9.1
41 | 21.6 | 19.4 | 13.7 | 1.89 | A-2-7 | Silty or Clayey Gravel and Sand |  |  |  | 30.3 | 5.4\
67.5 | 37.3 | 30.2 | 13.9 | 1.84 | A-2-7 | Silty or Clayey Gravel and Sand |  |  |  | 32.8 | 3.2
72.6 | 40.2 | 32.4 | 13.8 | 1.82 | A-2-7 | Silty or Clayey Gravel and Sand |  |  |  | 41.1 | 3.8
54 | 26.6 | 27.4 | 16 | 1.75 | A-7-6 | Clayey Soil |  |  |  | 36.9 | 3.5
31.4 | 20.5 | 10.9 | 10 | 1.94 | A-2-6 | Silty or Clayey Gravel and Sand |  |  |  | 16.9 | 12.5
48 | 22.9 | 25.1 | 12 | 1.92 | A-2-7 | Silty or Clayey Gravel and Sand (High plasticity) |  |  |  | 26 | 16.1
49.6 | 27.7 | 21.9 | 14.8 | 1.82 | A-7-5 | Clayey Soil (Moderate plasticity, potentially elastic) |  |  |  | 38.4 | 12.1
30.2 | 20.1 | 10.1 | 13.7 | 1.83 | A-2-4 | Silty or Clayey Gravel and Sand |  |  |  | 29.4 | 5.6
27 | 17.5 | 9.5 | 11.3 | 1.92 | A-2-4 | Silty or Clayey Gravel and Sand |  |  |  | 18.9 | 16.7
28.7 | 20 | 8.7 | 11.5 | 1.92 | A-2-4 | Silty or Clayey Gravel and Sand |  |  |  | 18.4 | 16.3
30 | 20.1 | 9.9 | 11 | 1.96 | A-2-4 | Silty or Clayey Gravel and Sand |  |  |  | 19.1 | 16.9
43.4 | 23.4 | 20 | 12 | 1.89 | A-2-7 | Silty or Clayey Gravel and Sand (High plasticity) |  |  |  | 29.3 | 18.3
52.4 | 32.2 | 20.2 | 16 | 1.76 | A-7-5 | Silt-Clay Materials |  |  |  | 39.9 | 3.7
54.2 | 25.5 | 28.7 | 15.5 | 1.7 | A-2-7 | Granular Materials |  |  |  | 35.2 | 5
56.2 | 20.2 | 36 | 13 | 1.89 | A-2-6 | Granular Materials |  |  |  | 25.7 | 16.4
60.9 | 32.7 | 28.2 | 16.4 | 1.68 | A-7-6 | Silt-Clay Materials |  |  |  | 42.5 | 5.5
48 | 22.1 | 25.9 | 12.8 | 1.87 | A-2-6 | Granular Materials |  |  |  | 23 | 8.9
40.4 | 24.2 | 16.2 | 12.8 | 1.79 | A-2-7 | Granular Materials |  |  |  | 20.4 | 30.5
59.8 | 31 | 28.8 | 25.4 | 1.47 | A-7-6 | Natural Black Cotton Soil |  |  |  |  | 9.1 | https://doi.org/10.11648/j.ajtte.20190401.15
57 | 32.3 | 24.7 | 24.1 | 1.53 | A-7-6 | Cement Stabilized Soil |  |  |  |  | 12
53 | 33.6 | 19.4 | 23.7 | 1.59 | A-7-6 | Cement Stabilized Soil |  |  |  |  | 13
49.9 | 35.1 | 14.8 | 21.9 | 1.61 | A-7-6 | Cement Stabilized Soil |  |  |  |  | 16
55.5 | 31.4 | 24.1 | 24.7 | 1.53 | A-7-6 | Soil-OPC-WG Blend |  |  |  |  | 9
53.3 | 32.3 | 21 | 23.1 | 1.57 | A-7-6 | Soil-OPC-WG Blend |  |  |  |  | 9.6
52.3 | 32.8 | 19.5 | 21.8 | 1.59 | A-7-6 | Soil-OPC-WG Blend |  |  |  |  | 10.8
51.4 | 33.1 | 18.3 | 20.2 | 1.62 | A-7-6 | Soil-OPC-WG Blend |  |  |  |  | 12.5
54.3 | 33.2 | 21.1 | 23.7 | 1.57 | A-7-6 | Soil-OPC-WG Blend |  |  |  |  | 12.4
52.7 | 34.1 | 18.6 | 22.9 | 1.58 | A-7-6 | Soil-OPC-WG Blend |  |  |  |  | 12.8
52 | 34.9 | 17.7 | 21.7 | 1.59 | A-7-6 | Soil-OPC-WG Blend |  |  |  |  | 14.3
51.6 | 35.7 | 15.9 | 20.1 | 1.62 | A-7-6 | Soil-OPC-WG Blend |  |  |  |  | 14.7
50.3 | 33.8 | 16.5 | 22.8 | 1.6 | A-7-6 | Soil-OPC-WG Blend |  |  |  |  | 14
48.9 | 34.8 | 14.1 | 22.1 | 1.61 | A-7-6 | Soil-OPC-WG Blend |  |  |  |  | 15.1
49.3 | 35.1 | 14.2 | 21.1 | 1.6 | A-7-6 | Soil-OPC-WG Blend |  |  |  |  | 15.1
48.7 | 35.9 | 12.8 | 19.8 | 1.62 | A-7-6 | Soil-OPC-WG Blend |  |  |  |  | 15.5
49.2 | 34.6 | 14.6 | 21.4 | 1.61 | A-7-6 | Soil-OPC-WG Blend |  |  |  |  | 17.1
48.2 | 35.2 | 13 | 20.6 | 1.62 | A-7-6 | Soil-OPC-WG Blend |  |  |  |  | 7.9
48.3 | 35.9 | 12.4 | 20.9 | 1.61 | A-7-6 | Soil-OPC-WG Blend |  |  |  |  | 18.7
47.1 | 36.3 | 10.8 | 19.8 | 1.63 | A-7-6 | Soil-OPC-WG Blend |  |  |  |  | 0.4
59.8 | 31 | 28.8 | 23 | 1.55 | A-7-6 | Natural Black Cotton Soil |  |  |  |  | 16
57 | 32.3 | 24.7 | 22.2 | 1.57 | A-7-6 | Cement Stabilized Soil |  |  |  |  | 20
53 | 33.6 | 19.4 | 21.1 | 1.64 | A-7-6 | Cement Stabilized Soil |  |  |  |  | 21.7
49.9 | 35.1 | 14.8 | 20 | 1.66 | A-7-6 | Cement Stabilized Soil |  |  |  |  | 25
55.5 | 31.4 | 24.1 | 20.6 | 1.66 | A-7-6 | Soil-OPC-WG Blend |  |  |  |  | 16.7
53.3 | 32.3 | 21 | 19.5 | 1.68 | A-7-6 | Soil-OPC-WG Blend |  |  |  |  | 18
52.3 | 32.8 | 19.5 | 19.5 | 1.68 | A-7-6 | Soil-OPC-WG Blend |  |  |  |  | 19
51.4 | 33.1 | 18.3 | 18.9 | 1.69 | A-7-6 | Soil-OPC-WG Blend |  |  |  |  | 20.1
54.3 | 33.2 | 21.1 | 20 | 1.69 | A-7-6 | Soil-OPC-WG Blend |  |  |  |  | 0.9
52.7 | 34.1 | 18.6 | 19.2 | 1.69 | A-7-6 | Soil-OPC-WG Blend |  |  |  |  | 21.4
52 | 34.9 | 17.7 | 19.3 | 1.71 | A-7-6 | Soil-OPC-WG Blend |  |  |  |  | 0.1
51.6 | 35.7 | 15.9 | 18.7 | 1.72 | A-7-6 | Soil-OPC-WG Blend |  |  |  |  | 23.7
50.3 | 33.8 | 16.5 | 19 | 1.71 | A-7-6 | Soil-OPC-WG Blend |  |  |  |  | 22.8
48.9 | 34.8 | 14.1 | 18.9 | 1.71 | A-7-6 | Soil-OPC-WG Blend |  |  |  |  | 23
49.3 | 35.1 | 14.2 | 18.1 | 1.72 | A-7-6 | Soil-OPC-WG Blend |  |  |  |  | 23
48.7 | 35.9 | 12.8 | 18.1 | 1.73 | A-7-6 | Soil-OPC-WG Blend |  |  |  |  | 25.1
49.2 | 34.6 | 14.6 | 18.5 | 1.73 | A-7-6 | Soil-OPC-WG Blend |  |  |  |  | 26
48.2 | 35.2 | 13 | 18.3 | 1.73 | A-7-6 | Soil-OPC-WG Blend |  |  |  |  | 26.8
48.3 | 35.9 | 12.4 | 17.9 | 1.75 | A-7-6 | Soil-OPC-WG Blend |  |  |  |  | 27
47.1 | 36.3 | 10.8 | 17.6 | 1.76 | A-7-6 | Soil-OPC-WG Blend |  |  |  |  | 29.3
23 |  |  | 12 | 1.9 | A-2-4(0) | Clayey Sand |  | 3 | 87 | 10 | 4.84 | https://www.bing.com/ck/a?!&&p=41a0d3550269f29a0ba8f3df1cd3263659fa5b72069fccd265ad9710a316a103JmltdHM9MTc3MjU4MjQwMA&ptn=3&ver=2&hsh=4&fclid=0b1e714e-3da3-6928-21f9-65d13c516839&psq=Sankadal%2c+Manohar%2c+et+al.+%22Establishing+Relationship+between+CBR+Value+and+Physical+Properties+of+Soil.%22+Journal+of+Research+in+Engineering+and+Applied+Sciences%2c+vol.+8%2c+no.+12%2c+Dec.+2020%2c+pp.+28-37&u=a1aHR0cDovL3d3dy5qcnJzZXQuY29tLzIwMjAvSnVuZS9wYXBlcjMucGRm
61 | 26 | 35 | 23.1 | 1.45 | A-7-6(27) | Fat Clay (High Plasticity) |  | 1 | 28 | 71 | 1.06
64 | 39 | 25 | 26 | 1.45 | A-7-6(26) | Fat Clay (High Plasticity) |  | 3 | 25 | 72 | 2.03
34 | 24 | 10 | 12.12 | 1.98 | A-2-4(0) | Clayey Sand |  | 5 | 64 | 31 | 4.18
57 | 30 | 27 | 22 | 1.59 | A-7-6(31) | Fat Clay (High Plasticity) |  | 1 | 22 | 77 | 2.79
45 | 25 | 20 | 21.05 | 1.6 | A-7-5(15) | Elastic Silt |  | 0 | 37 | 63 | 3.2
52 | 28 | 24 | 23.2 | 1.6 | A-7-6(22) | Fat Clay (High Plasticity) |  | 1 | 35 | 64 | 1.56
58 | 30 | 28 | 19.8 | 1.63 | A-7-6(27) | Fat Clay (High Plasticity) |  | 2 | 26 | 72 | 2.54
66 | 40 | 26 | 22.1 | 1.61 | A-7-6(27) | Fat Clay (High Plasticity) |  | 1 | 28 | 71 | 2.05
39 | 22.5 | 10.7 | 15.82 | 1.8 | A-6(1) | Clayey Sand |  | 5 | 53 | 42 | 3.45
41.5 | 25.6 | 16 | 17 | 1.78 | A-6(10) | Lean Clay (Intermediate Plasticity) |  | 1 | 26 | 57 | 3.94
35.5 | 17 | 18.5 | 16.2 | 1.89 | A-6(11) | Lean Clay (Intermediate Plasticity) |  | 4 | 36 | 60 | 3.28
37 | 13 | 24 | 17.2 | 1.74 | A-6(13) | Lean Clay (Intermediate Plasticity) |  | 1 | 38 | 61 | 2.95
22 |  |  | 10.5 | 2.3 | A-1-b(0) | Well-Graded Sand |  | 7 | 89 | 4 | 5.25
49 | 27 | 22 | 17.4 | 2.1 | A-6(2) | Clayey Sand |  | 9 | 45 | 46 | 4.92
49.4 | 27 | 22.4 | 18.2 | 1.74 | A-7-6(16) | Lean Clay (Intermediate Plasticity) |  | 1 | 35 | 64 | 3.28
24 |  |  | 11 | 2.12 | A-2-4(0) | Silty Sand |  | 4 | 86 | 10 | 4.92
48 | 26 | 22 | 15.7 | 1.78 | A-7-6(15) | Lean Clay (Intermediate Plasticity) |  | 2 | 34 | 64 | 3.12
66 | 35 | 31 | 22.3 | 1.55 | A-7-6(30) | Fat Clay (High Plasticity) |  | 1 | 25 | 74 | 1.31
52 | 32 | 20 | 19 | 1.69 | A-7-6(21) | Fat Clay (High Plasticity) |  | 9 | 23 | 68 | 1.5
|  | 18 | 10.2 | 1.848 | A-6 | Clayey Soil | 2.61 |  |  |  | 3 | https://www.bing.com/ck/a?!&&p=034c9cbe6cb2036141b998b53866787b4fe87e28bfea364274a59c8a69dad029JmltdHM9MTc3MjU4MjQwMA&ptn=3&ver=2&hsh=4&fclid=0b1e714e-3da3-6928-21f9-65d13c516839&psq=Ambrose%2c+P.%2c+%26+Rimoy%2c+S.+(2021).+Prediction+of+four-days+Soaked+California+Bearing+Ratio+(CBR)+Values+from+Soil+Index+Properties.+Tanzania+Journal+of+Engineering+and+Technology%2c+40(1)%2c+28%e2%80%9338&u=a1aHR0cHM6Ly9zY2hvbGFyLmFyY2hpdmUub3JnL3dvcmsvN2VoNXNpNTZ0emJrZm52Z3N6M2Q1aHhtN3E
|  | 16 | 13.5 | 1.923 | A-6 | Clayey Soil | 2.73 |  |  |  | 8
|  | 16 | 16.2 | 1.936 | A-6 | Clayey Soil | 2.8 |  |  |  | 7
|  | 14 | 14.8 | 1.989 | A-6 | Clayey Soil | 2.86 |  |  |  | 11
|  | 14 | 11.3 | 1.876 | A-6 | Clayey Soil | 2.73 |  |  |  | 8
|  | 12 | 13.6 | 1.988 | A-6 | Clayey Soil | 2.73 |  |  |  | 8
|  | 12 | 11.2 | 1.89 | A-6 | Clayey Soil | 2.79 |  |  |  | 7
|  | 14 | 11.6 | 1.96 | A-6 | Clayey Soil | 2.81 |  |  |  | 9
|  | 15 | 14.6 | 1.988 | A-6 | Clayey Soil | 2.8 |  |  |  | 9
|  | 15 | 14 | 1.982 | A-6 | Clayey Soil | 2.86 |  |  |  | 11
|  | 18 | 11.6 | 1.882 | A-6 | Clayey Soil | 2.61 |  |  |  | 3
|  | 19 | 16.3 | 1.828 | A-6 | Clayey Soil | 2.62 |  |  |  | 4
|  | 21 | 10.7 | 1.928 | A-7-6 | Highly Plastic Clay | 2.66 |  |  |  | 5
|  | 17 | 11.7 | 1.958 | A-6 | Clayey Soil | 2.75 |  |  |  | 6
|  | 16 | 15.7 | 1.966 | A-6 | Clayey Soil | 2.62 |  |  |  | 4
|  | 17 | 13 | 1.998 | A-6 | Clayey Soil | 2.74 |  |  |  | 7
|  | 18 | 10.2 | 1.799 | A-6 | Clayey Soil | 2.65 |  |  |  | 5
|  | 15 | 11.3 | 1.958 | A-6 | Clayey Soil | 2.86 |  |  |  | 6
|  | 16 | 14.5 | 1.822 | A-6 | Clayey Soil | 2.75 |  |  |  | 6
|  | 16 | 18.4 | 1.898 | A-6 | Clayey Soil | 2.81 |  |  |  | 7
|  |  | 9.2 | 1.998 | A-2-4 | Silty or Clayey Gravel and Sand | 2.04 |  |  | 21 | 44
|  |  | 7.8 | 2 | A-2-4 | Silty or Clayey Gravel and Sand | 2.04 |  |  | 22 | 45
|  |  | 7.2 | 1.928 | A-2-6 | Clayey Sand (High fineness, lower GS) | 1.96 |  |  | 31 | 26
|  |  | 6.5 | 2.2 | A-1-b | Stone Fragments, Gravel, and Sand | 2.24 |  |  | 17 | 80
|  |  | 7.2 | 2.246 | A-2-4 | Silty or Clayey Gravel and Sand | 2.29 |  |  | 24 | 88
|  |  | 6.8 | 2.046 | A-1-b | Stone Fragments, Gravel, and Sand | 2.09 |  |  | 15 | 59
|  |  | 6.7 | 2 | A-1-a | Stone Fragments, Gravel, and Sand | 2.04 |  |  | 11 | 50
|  |  | 6.1 | 1.988 | A-2-4 | Silty or Clayey Gravel and Sand | 2.03 |  |  | 26 | 42
|  |  | 5.5 | 2.038 | A-2-4 | Silty or Clayey Gravel and Sand | 2.08 |  |  | 20 | 54
|  |  | 7.3 | 2.228 | A-2-4 | Silty or Clayey Gravel and Sand | 2.27 |  |  | 27 | 82
|  |  | 7.9 | 2 | A-2-4 | Silty or Clayey Gravel and Sand | 2.04 |  |  | 28 | 40
|  |  | 8.8 | 1.986 | A-2-4 | Silty or Clayey Gravel and Sand | 2.02 |  |  | 20 | 44
|  |  | 8.7 | 2.01 | A-2-4 | Silty or Clayey Gravel and Sand | 2.05 |  |  | 19 | 47
|  |  | 7.4 | 2.042 | A-2-4 | Silty or Clayey Gravel and Sand | 2.08 |  |  | 18 | 55
|  |  | 6.6 | 2.04 | A-2-4 | Silty or Clayey Gravel and Sand | 2.08 |  |  | 21 | 55
|  |  | 7.2 | 1.946 | A-2-4 | Silty or Clayey Gravel and Sand | 1.98 |  |  | 22 | 35
|  |  | 6.6 | 2.036 | A-2-4 | Silty or Clayey Gravel and Sand | 2.07 |  |  | 24 | 46
|  |  | 7.4 | 2 | A-1-b | Stone Fragments, Gravel, and Sand | 2.04 |  |  | 17 | 50
|  |  | 7.5 | 1.948 | A-2-4 | Silty or Clayey Gravel and Sand | 1.99 |  |  | 23 | 36
|  |  | 7.2 | 2.091 | A-2-4 | Silty or Clayey Gravel and Sand | 2.13 |  |  | 20 | 63
18.21 | 13.1 | 5.1 | 8.2 | 1.975 | A-2-4 | Silty Gravel and Sand |  |  |  | 33.63 | 21 | https://www.saspublishers.com/article/22767/
89.67 | 26.15 | 63.5 | 10.2 | 2.046 | A-2-7 | Clayey Gravel and Sand (Highly Plastic) |  |  |  | 25.58 | 11
32.38 | 21.55 | 10.8 | 8.2 | 2.183 | A-2-6 | Clayey Gravel and Sand |  |  |  | 23.42 | 16
25.2 | 16.2 | 9 | 8.3 | 2.069 | A-2-4 | Silty Gravel and Sand |  |  |  | 21.25 | 25
43.61 | 26.4 | 17.2 | 12.2 | 2.01 | A-2-7 | Clayey Gravel and Sand (Highly Plastic) |  |  |  | 27.08 | 12
27.24 | 17.05 | 10.2 | 10.3 | 2.127 | A-2-6 | Clayey Gravel and Sand |  |  |  | 21.32 | 6
44.47 | 26.55 | 17.9 | 10.1 | 2.055 | A-2-7 | Clayey Gravel and Sand (Highly Plastic) |  |  |  | 27.14 | 5
37.24 | 25.5 | 11.7 | 10.2 | 2.003 | A-2-6 | Clayey Gravel and Sand |  |  |  | 26.27 | 13
33.35 | 26.05 | 7.3 | 10.3 | 2.059 | A-2-4 | Silty Gravel and Sand |  |  |  | 24.49 | 27
14.2 | 7.2 | 7 | 10.3 | 2.057 | A-2-4 | Silty Gravel and Sand |  |  |  | 0.04 | 4
40.47 | 22.2 | 18.3 | 12.6 | 2.071 | A-2-7 | Clayey Gravel and Sand (Highly Plastic) |  |  |  | 0.07 | 3
32.9 | 15.5 | 17.4 | 12.5 | 2.026 | A-2-6 | Clayey Gravel and Sand |  |  |  | 0.36 | 6
19.44 | 12.3 | 7.1 | 28.1 | 1.619 | A-2-4 | Silty Gravel and Sand |  |  |  | 6.94 | 5
23.95 | 14.4 | 9.5 | 22.3 | 1.874 | A-2-4 | Silty Gravel and Sand |  |  |  | 4.21 | 10
19.4 | 13.75 | 5.7 | 25.4 | 1.73 | A-2-4 | Silty Gravel and Sand |  |  |  | 3.32 | 6
23.43 | 15.1 | 8.3 | 25.6 | 1.776 | A-2-4 | Silty Gravel and Sand |  |  |  | 18.57 | 11
30.6 | 14.55 | 16.1 | 12.3 | 2.106 | A-2-6 | Clayey Gravel and Sand |  |  |  | 38.38 | 53
25.15 | 17.2 | 8 | 14.9 | 2.037 | A-2-4 | Silty Gravel and Sand |  |  |  | 21.45 | 54
23.43 | 14.7 | 8.7 | 30.1 | 1.558 | A-2-4 | Silty Gravel and Sand |  |  |  | 22.02 | 8
23.43 | 14.9 | 8.5 | 10.3 | 2.255 | A-2-4 | Silty Gravel and Sand |  |  |  | 18.19 | 27
30 | 14.02 | 15 | 16.42 | 2.227 | A - 2 - 6 | Silty or Clayey Gravel and Sand |  |  |  | 24.88 | 2.88
35.8 | 17.87 | 17.93 | 18.72 | 2.026 | A - 2 - 6 | Silty or Clayey Gravel and Sand |  |  |  | 46.6 | 2.83
43.15 | 9 | 34.15 | 19.45 | 2.173 | A - 7 - 5 | Silt-Clay Materials |  |  |  | 35.8 | 2.63
35.8 | 15.63 | 20.17 | 22.35 | 2.242 | A - 2 - 6 | Silty or Clayey Gravel and Sand |  |  |  | 56.42 | 2.38
21.6 |  |  | 22.81 | 2.17 | A - 3 | Granular Materials |  |  |  | 24.1 | 3.02
43.01 | 22.32 | 20.69 | 16.43 | 2.267 | A - 7 - 5 | Silt-Clay Materials |  |  |  | 27.14 | 1.38
39.07 | 21.56 | 17.51 | 21.17 | 2.234 | A - 2 - 6 | Silty or Clayey Gravel and Sand |  |  |  | 53.28 | 1.75
24.5 | 12.88 | 11.62 | 21.92 | 2.16 | A - 2 - 6 | Silty or Clayey Gravel and Sand |  |  |  | 19.87 | 1.89
49.02 | 17.01 | 32.01 | 21.21 | 2.242 | A - 7 - 5 | Clayey Soil |  |  |  | 35.86 | 4.15
50.5 | 27.76 | 22.74 | 19.35 | 2.089 | A - 7 - 5 | Clayey Soil |  |  |  | 56.72 | 3.4
47.6 | 10.39 | 37.21 | 13.68 | 2.118 | A - 7 - 5 | Clayey Soil |  |  |  | 75.52 | 1.75
20.7 |  |  | 19.13 | 2.168 | A - 3 | Fine Sand |  |  |  | 65.9 | 3.26
38.31 | 14.78 | 23.53 | 21.67 | 2.197 | A - 2 - 6 | Clayey Gravel and Sand |  |  |  | 31.92 | 1.89
32.2 | 8.8 | 23.4 | 20.87 | 2.113 | A - 2 - 6 | Clayey Gravel and Sand |  |  |  | 64.72 | 2.63
33.01 | 17.36 | 15.65 | 31.57 | 1.854 | A - 2 - 6 | Clayey Gravel and Sand |  |  |  | 54.4 | 3.4
40.1 | 16.27 | 23.83 | 24.25 | 2.093 | A - 7 - 5 | Clayey Soil |  |  |  | 15.23 | 2.51
29 | 7.79 | 21.21 | 21.42 | 2.18 | A - 2 - 6 | Silty or Clayey Gravel and Sand |  |  |  | 75.04 | 3.26
41 | 17.92 | 23.08 | 19.36 | 1.936 | A - 7 - 5 | Clayey Soil (Elastic) |  |  |  | 20.46 | 2.51
33.8 | 18.05 | 15.75 | 21.11 | 2.215 | A - 2 - 6 | Silty or Clayey Gravel and Sand |  |  |  | 26.02 | 3.63
34.2 | 13.1 | 21.1 | 20.14 | 2.249 | A - 2 - 6 | Silty or Clayey Gravel and Sand |  |  |  | 59.96 | 1.88
27.9 | 8.34 | 19.56 | 22.35 | 2.258 | A - 2 - 6 | Silty or Clayey Gravel and Sand |  |  |  | 40.2 | 2.38
29.01 | 7.8 | 21.21 | 22.81 | 2.207 | A - 2 - 6 | Silty or Clayey Gravel and Sand |  |  |  | 16.05 | 4.13
45 | 14.8 | 30.2 | 17.27 | 2.236 | A - 7 - 5 | Clayey Soil (Elastic) |  |  |  | 39.72 | 2.83
32.2 | 23.57 | 8.63 | 21.67 | 2.266 | A - 2 - 4 | Silty or Clayey Gravel and Sand |  |  |  | 26.02 | 2.13
28.15 | 16.09 | 12.06 | 21.03 | 2.054 | A-2-6 | Silty or Clayey Gravel and Sand |  |  |  | 42.08 | 3.4
19.9 |  |  | 22.52 | 2.06 | A-3 | Fine Sand |  |  |  | 38.14 | 3.26
32.01 | 13.64 | 18 | 11.88 | 2.377 | A-2-6 | Silty or Clayey Gravel and Sand |  |  |  | 24.44 | 9.39
33.08 | 23.57 | 9.51 | 20.77 | 2.295 | A-2-4 | Silty or Clayey Gravel and Sand |  |  |  | 73.38 | 3.4
32.02 | 26.67 | 5.35 | 18.81 | 2.318 | A-2-4 | Silty or Clayey Gravel and Sand |  |  |  | 71.76 | 3.13
28.51 | 18.92 | 9.59 | 19.01 | 2.123 | A-2-4 | Silty or Clayey Gravel and Sand |  |  |  | 41.14 | 3.51
41.2 | 13.93 | 27.27 | 17.6 | 2.035 | A-7-5 | Clayey Soil |  |  |  | 64.4 | 3.51
43.5 | 16.57 | 26.93 | 18.21 | 2.091 | A-7-5 | Clayey Soil |  |  |  | 50.18 | 2.63
35.8 | 15.63 | 20.17 | 22.35 | 2.242 | A-2-6 | Silty or Clayey Gravel and Sand |  |  |  | 56.42 | 2.38
39.07 | 21.56 | 17.51 | 21.17 | 2.234 | A-2-6 | Silty or Clayey Gravel and Sand |  |  |  | 53.28 | 1.75
47.6 | 10.39 | 37.21 | 13.68 | 2.118 | A-7-5 | Clayey Soil (Elastic) |  |  |  | 75.52 | 1.75
33.01 | 17.36 | 15.65 | 31.57 | 1.854 | A-2-6 | Silty or Clayey Gravel and Sand |  |  |  | 54.4 | 3.4
33.8 | 18.05 | 15.75 | 21.11 | 2.215 | A-2-6 | Silty or Clayey Gravel and Sand |  |  |  | 26.02 | 3.63
27.9 | 8.34 | 19.56 | 22.35 | 2.258 | A-2-6 | Silty or Clayey Gravel and Sand |  |  |  | 40.2 | 2.38
19.9 | NP | NP | 22.52 | 2.06 | A-3 | Fine Sand |  |  |  | 38.14 | 3.26
28.51 | 18.92 | 9.59 | 19.01 | 2.123 | A-2-4 | Silty or Clayey Gravel and Sand |  |  |  | 41.14 | 3.51
|  |  | 6.4 | 2.21 | A-2-6 | Clayey Gravel and Sand |  | 90 |  |  | 74.51 | https://doi.org/10.1016/j.ijsrc.2022.12.005
|  |  | 6.82 | 2.2 | A-2-6 | Clayey Gravel and Sand |  | 85 |  |  | 70.16
|  |  | 7.19 | 2.18 | A-2-6 | Clayey Gravel and Sand |  | 80 |  |  | 63.36
|  |  | 7.56 | 2.17 | A-2-6 | Clayey Gravel and Sand |  | 75 |  |  | 55.42
|  |  | 7.92 | 2.13 | A-2-6 | Clayey Gravel and Sand |  | 70 |  |  | 44.3
|  |  | 8.65 | 2.09 | A-2-6 | Clayey Gravel and Sand |  | 65 |  |  | 38.3
|  |  | 9.42 | 2.06 | A-2-6 | Clayey Gravel and Sand |  | 60 |  |  | 31.6
|  |  | 10.42 | 2.04 | A-2-6 | Clayey Gravel and Sand |  | 55 |  |  | 25.2
|  |  | 11.05 | 2.03 | A-2-6 | Clayey Gravel and Sand |  | 50 |  |  | 20.4
|  |  | 4.4 | 2.11 | A-2-6 | Clayey Gravel and Sand |  | 90 |  |  | 70.69
|  |  | 4.82 | 2.1 | A-2-6 | Clayey Gravel and Sand |  | 85 |  |  | 64.12
|  |  | 5.19 | 2.09 | A-2-6 | Clayey Gravel and Sand |  | 80 |  |  | 58.37
|  |  | 5.56 | 2.08 | A-2-6 | Clayey Gravel and Sand |  | 75 |  |  | 48.3
|  |  | 5.92 | 2.07 | A-2-6 | Clayey Gravel and Sand |  | 70 |  |  | 40.8
|  |  | 6.65 | 2.05 | A-2-6 | Clayey Gravel and Sand |  | 65 |  |  | 29.64
|  |  | 7.42 | 2.03 | A-2-6 | Clayey Gravel and Sand |  | 60 |  |  | 24.9
|  |  | 8.42 | 2.02 | A-2-6 | Clayey Gravel and Sand |  | 55 |  |  | 18.4
|  |  | 9.05 | 2.01 | A-2-6 | Clayey Gravel and Sand |  | 50 |  |  | 14.95
|  |  | 2.9 | 2.04 | A-2-6 | Clayey Gravel and Sand |  | 90 |  |  | 63.9
|  |  | 3.32 | 2.04 | A-2-6 | Clayey Gravel and Sand |  | 85 |  |  | 59.1
|  |  | 3.69 | 2.02 | A-2-6 | Clayey Gravel and Sand |  | 80 |  |  | 54.23
|  |  | 4.06 | 2 | A-2-6 | Clayey Gravel and Sand |  | 75 |  |  | 41.56
|  |  | 4.42 | 1.99 | A-2-6 | Clayey Gravel and Sand |  | 70 |  |  | 34.12
|  |  | 5.15 | 1.99 | A-2-6 | Clayey Gravel and Sand |  | 65 |  |  | 27.2
|  |  | 5.92 | 1.99 | A-2-6 | Clayey Gravel and Sand |  | 60 |  |  | 22.89
|  |  | 6.92 | 1.98 | A-2-6 | Clayey Gravel and Sand |  | 55 |  |  | 15.82
|  |  | 7.55 | 1.97 | A-2-6 | Clayey Gravel and Sand |  | 50 |  |  | 11.89
|  |  | 8.4 | 2.06 | A-2-6 | Clayey Gravel and Sand |  | 90 |  |  | 43.12
|  |  | 8.82 | 2.05 | A-2-6 | Clayey Gravel and Sand |  | 85 |  |  | 38.58
|  |  | 9.19 | 2.04 | A-2-6 | Clayey Gravel and Sand |  | 80 |  |  | 32.78
|  |  | 9.56 | 2.03 | A-2-6 | Clayey Gravel and Sand |  | 75 |  |  | 28.29
|  |  | 9.92 | 2.03 | A-2-6 | Clayey Gravel and Sand |  | 70 |  |  | 21.69
|  |  | 10.65 | 2.02 | A-2-6 | Clayey Gravel and Sand |  | 65 |  |  | 18.23
|  |  | 11.42 | 2.01 | A-2-6 | Clayey Gravel and Sand |  | 60 |  |  | 12.96
|  |  | 12.42 | 1.99 | A-2-6 | Clayey Gravel and Sand |  | 55 |  |  | 8.36
|  |  | 13.05 | 1.98 | A-2-6 | Clayey Gravel and Sand |  | 50 |  |  | 5.46
|  |  | 9.9 | 2.05 | A-2-6 | Clayey Gravel and Sand |  | 90 |  |  | 36.85
|  |  | 10.32 | 2.04 | A-2-6 | Clayey Gravel and Sand |  | 85 |  |  | 32.21
|  |  | 10.69 | 2.03 | A-2-6 | Clayey Gravel and Sand |  | 80 |  |  | 26.4
|  |  | 11.06 | 2.02 | A-2-6 | Clayey Gravel and Sand |  | 75 |  |  | 18.3
|  |  | 11.42 | 2 | A-2-6 | Clayey Gravel and Sand |  | 70 |  |  | 13.86
|  |  | 12.15 | 1.98 | A-2-6 | Clayey Gravel and Sand |  | 65 |  |  | 9.51
|  |  | 12.92 | 1.96 | A-2-6 | Clayey Gravel and Sand |  | 60 |  |  | 7.08
|  |  | 13.92 | 1.93 | A-2-6 | Clayey Gravel and Sand |  | 55 |  |  | 4.22
|  |  | 14.55 | 1.89 | A-2-6 | Clayey Gravel and Sand |  | 50 |  |  | 3.13
0.9 |  | 0.9 | 0.6 | 0.69 | A-7-6 | Highly Plastic Clay (Expansive) |  |  |  | 0.87 | 0.264 | https://www.bing.com/ck/a?!&&p=58ee48547246ad6d9d013bc4d92a1b67dc96ba05bb34b4174411630ee0198b76JmltdHM9MTc3MjkyODAwMA&ptn=3&ver=2&hsh=4&fclid=011cc5f3-ed8f-635e-3633-d2e5ec296213&psq=Vaddi%2c+P.+K.%2c+Manjula%2c+C.%2c+%26+Poornima%2c+P.+(2015).+Artificial+Neural+Networks+(ANNS)+for+prediction+of+California+Bearing+Ratio+of+soils.+International+Journal+of+Modern+Engineering+Research+(IJMER)%2c+5(1)%2c+15%e2%80%9321&u=a1aHR0cHM6Ly9ldXJvcHViLmNvLnVrL2FydGljbGVzL2FydGlmaWNpYWwtbmV1cmFsLW5ldHdvcmtzLWFubnMtZm9yLXByZWRpY3Rpb24tb2YtY2FsaWZvcm5pYW5ic3BiZWFyaW5nLXJhdGlvLW9mLXNvaWxzLUEtMTE2NTI2
0.57 |  | 0.42 | 0.55 | 0.59 | A-7-6 | Plastic Clay |  |  |  | 0.67 | 0.244
0.55 |  | 0.34 | 0.63 | 0.73 | A-7-6 | Plastic Clay |  |  |  | 0.82 | 0.203
0.63 |  | 0.43 | 0.56 | 0.69 | A-7-6 | Highly Plastic Clay |  |  |  | 0.77 | 0.285
0.79 |  | 0.58 | 0.53 | 0.63 | A-7-6 | Highly Plastic Clay |  |  |  | 0.83 | 0.264
0.55 |  | 0.41 | 0.87 | 0.77 | A-7-6 | Plastic Clay |  |  |  | 0.9 | 0.264
0.76 |  | 0.53 | 0.8 | 0.74 | A-7-6 | Highly Plastic Clay |  |  |  | 0.77 | 0.203
0.55 |  | 0.36 | 0.55 | 0.7 | A-7-6 | Plastic Clay |  |  |  | 0.73 | 0.362
0.46 |  | 0.3 | 0.42 | 0.79 | A-7-6 | Clayey Soil |  |  |  | 0.71 | 0.529
0.65 |  | 0.41 | 0.64 | 0.67 | A-7-6 | Highly Plastic Clay |  |  |  | 0.78 | 0.248
0.6 |  | 0.33 | 0.56 | 0.63 | A-7-6 | Plastic Clay |  |  |  | 0.75 | 0.297
0.55 |  | 0.34 | 0.44 | 0.82 | A-7-6 | Plastic Clay |  |  |  | 0.8 | 0.336
0.58 |  | 0.35 | 0.5 | 0.69 | A-7-6 | Plastic Clay |  |  |  | 0.75 | 0.305
0.57 |  | 0.33 | 0.55 | 0.68 | A-7-6 | Plastic Clay |  |  |  | 0.74 | 0.352
0.55 |  | 0.34 | 0.58 | 0.9 | A-7-6 | Plastic Clay |  |  |  | 0.77 | 0.333
0.56 |  | 0.33 | 0.53 | 0.69 | A-7-6 | Plastic Clay |  |  |  | 0.76 | 0.324
0.57 |  | 0.34 | 0.55 | 0.7 | A-7-6 | Plastic Clay |  |  |  | 0.72 | 0.3523
0.66 |  | 0.37 | 0.6 | 0.76 | A-7-6 | Highly Plastic Clay |  |  |  | 0.79 | 0.32
0.64 |  | 0.35 | 0.45 | 0.61 | A-7-6 | Highly Plastic Clay |  |  |  | 0.7 | 0.455
0.46 |  | 0.32 | 0.36 | 0.59 | A-7-6 | Clayey Soil |  |  |  | 0.85 | 0.764
0.53 |  | 0.27 | 0.88 | 0.81 | A-7-6 | Clayey Soil |  |  |  | 0.8 | 0.286
0.6 |  | 0.3 | 0.54 | 0.66 | A-7-6 | Plastic Clay |  |  |  | 0.82 | 0.552
0.53 |  | 0.33 | 0.71 | 0.67 | A-7-6 | Plastic Clay |  |  |  | 0.83 | 0.382
0.69 |  | 0.36 | 0.51 | 0.63 | A-7-6 | Highly Plastic Clay |  |  |  | 0.73 | 0.459
0.54 |  | 0.4 | 0.9 | 0.77 | A-7-6 | Plastic Clay |  |  |  | 0.85 | 0.291
0.69 |  | 0.38 | 0.72 | 0.67 | A-7-6 | Highly Plastic Clay |  |  |  | 0.75 | 0.321
0.61 |  | 0.35 | 0.64 | 0.66 | A-7-6 | Plastic Clay |  |  |  | 0.8 | 0.348
0.5 |  | 0.26 | 0.55 | 0.63 | A-7-6 | Clayey Soil |  |  |  | 0.74 | 0.477
0.58 |  | 0.29 | 0.41 | 0.59 | A-7-6 | Plastic Clay |  |  |  | 0.78 | 0.765
0.71 |  | 0.34 | 0.37 | 0.58 | A-7-5 | Elastic Silt / Clayey Silt |  |  |  | 0.77 | 0.9
0.9 |  | 0.9 | 0.6 | 0.69 | A-7-6 | High Plasticity Clay |  |  |  | 0.87 | 0.265
0.57 |  | 0.42 | 0.55 | 0.59 | A-7-6 | High Plasticity Clay |  |  |  | 0.67 | 0.367
0.55 |  | 0.34 | 0.63 | 0.73 | A-7-6 | High Plasticity Clay |  |  |  | 0.82 | 0.336
0.63 |  | 0.43 | 0.56 | 0.69 | A-7-6 | High Plasticity Clay |  |  |  | 0.77 | 0.402
0.79 |  | 0.58 | 0.53 | 0.63 | A-7-6 | High Plasticity Clay |  |  |  | 0.83 | 0.376
0.55 |  | 0.41 | 0.87 | 0.77 | A-7-6 | High Plasticity Clay |  |  |  | 0.9 | 0.293
0.76 |  | 0.53 | 0.8 | 0.74 | A-7-6 | High Plasticity Clay |  |  |  | 0.77 | 0.358
0.55 |  | 0.36 | 0.55 | 0.7 | A-7-6 | High Plasticity Clay |  |  |  | 0.73 | 0.418
0.46 |  | 0.3 | 0.42 | 0.79 | A-7-6 | Lean to Fat Clay |  |  |  | 0.71 | 0.352
0.65 |  | 0.41 | 0.64 | 0.67 | A-7-6 | High Plasticity Clay |  |  |  | 0.78 | 0.392
0.6 |  | 0.33 | 0.56 | 0.63 | A-7-6 | High Plasticity Clay |  |  |  | 0.75 | 0.245
0.55 |  | 0.34 | 0.44 | 0.82 | A-7-6 | High Plasticity Clay |  |  |  | 0.8 | 0.244
0.58 |  | 0.35 | 0.5 | 0.69 | A-7-6 | High Plasticity Clay |  |  |  | 0.75 | 0.223
0.57 |  | 0.33 | 0.55 | 0.68 | A-7-6 | High Plasticity Clay |  |  |  | 0.74 | 0.263
0.55 |  | 0.34 | 0.58 | 0.9 | A-7-6 | High Plasticity Clay |  |  |  | 0.77 | 0.224
0.56 |  | 0.33 | 0.53 | 0.69 | A-7-6 | High Plasticity Clay |  |  |  | 0.76 | 0.3
0.57 |  | 0.34 | 0.55 | 0.7 | A-7-6 | High Plasticity Clay |  |  |  | 0.72 | 0.344
0.66 |  | 0.37 | 0.6 | 0.76 | A-7-6 | High Plasticity Clay |  |  |  | 0.79 | 0.335
0.64 |  | 0.35 | 0.45 | 0.61 | A-7-6 | High Plasticity Clay |  |  |  | 0.7 | 0.353
0.46 |  | 0.32 | 0.36 | 0.59 | A-7-6 | Lean to Fat Clay |  |  |  | 0.85 | 0.659
0.53 |  | 0.27 | 0.88 | 0.81 | A-7-6 | High Plasticity Clay |  |  |  | 0.8 | 0.249
0.6 |  | 0.3 | 0.54 | 0.66 | A-7-6 | High Plasticity Clay |  |  |  | 0.82 | 0.487
0.53 |  | 0.33 | 0.71 | 0.67 | A-7-6 | High Plasticity Clay |  |  |  | 0.83 | 0.338
0.69 |  | 0.36 | 0.51 | 0.63 | A-7-6 | High Plasticity Clay |  |  |  | 0.73 | 0.474
0.54 |  | 0.4 | 0.9 | 0.77 | A-7-6 | High Plasticity Clay |  |  |  | 0.85 | 0.254
0.69 |  | 0.38 | 0.72 | 0.67 | A-7-6 | High Plasticity Clay |  |  |  | 0.75 | 0.353
0.61 |  | 0.35 | 0.64 | 0.66 | A-7-6 | High Plasticity Clay |  |  |  | 0.8 | 0.251
0.5 |  | 0.26 | 0.55 | 0.63 | A-7-6 | High Plasticity Clay |  |  |  | 0.74 | 0.348
0.58 |  | 0.29 | 0.41 | 0.59 | A-7-6 | High Plasticity Clay |  |  |  | 0.78 | 0.681
0.71 |  | 0.34 | 0.37 | 0.58 | A-7-5 | High Plasticity Silt/Elastic Silt |  |  |  | 0.77 | 0.939
0.9 |  | 0.9 | 0.6 | 0.69 | A-4 | Silt / Sandy Silt |  |  |  | 0.87 | 0.266
0.57 |  | 0.42 | 0.55 | 0.59 | A-4 | Silt |  |  |  | 0.67 | 0.264
0.55 |  | 0.34 | 0.63 | 0.73 | A-4 | Silt |  |  |  | 0.82 | 0.22
0.63 |  | 0.43 | 0.56 | 0.69 | A-4 | Silt |  |  |  | 0.77 | 0.314
0.79 |  | 0.58 | 0.53 | 0.63 | A-4 | Silt |  |  |  | 0.83 | 0.286
0.55 |  | 0.41 | 0.87 | 0.77 | A-4 | Silt |  |  |  | 0.9 | 0.287
0.76 |  | 0.53 | 0.8 | 0.74 | A-4 | Silt |  |  |  | 0.77 | 0.206
0.55 |  | 0.36 | 0.55 | 0.7 | A-4 | Silt |  |  |  | 0.73 | 0.388
0.46 |  | 0.3 | 0.42 | 0.79 | A-4 | Silt |  |  |  | 0.71 | 0.473
0.65 |  | 0.41 | 0.64 | 0.67 | A-4 | Silt |  |  |  | 0.78 | 0.249
0.6 |  | 0.33 | 0.56 | 0.63 | A-4 | Silt |  |  |  | 0.75 | 0.24
0.55 |  | 0.34 | 0.44 | 0.82 | A-4 | Silt |  |  |  | 0.8 | 0.354
0.58 |  | 0.35 | 0.5 | 0.69 | A-4 | Silt |  |  |  | 0.75 | 0.284
0.57 |  | 0.33 | 0.55 | 0.68 | A-4 | Silt |  |  |  | 0.74 | 0.313
0.55 |  | 0.34 | 0.58 | 0.9 | A-4 | Silt |  |  |  | 0.77 | 0.332
0.56 |  | 0.33 | 0.53 | 0.69 | A-4 | Silt |  |  |  | 0.76 | 0.295
0.57 |  | 0.34 | 0.55 | 0.7 | A-4 | Silt |  |  |  | 0.72 | 0.35
0.66 |  | 0.37 | 0.6 | 0.76 | A-4 | Silt |  |  |  | 0.79 | 0.347
0.64 |  | 0.35 | 0.45 | 0.61 | A-4 | Silt |  |  |  | 0.7 | 0.442
0.46 |  | 0.32 | 0.36 | 0.59 | A-4 | Silt |  |  |  | 0.85 | 0.745
0.53 |  | 0.27 | 0.88 | 0.81 | A-4 | Silt |  |  |  | 0.8 | 0.253
0.6 |  | 0.3 | 0.54 | 0.66 | A-4 | Silt |  |  |  | 0.82 | 0.58
0.53 |  | 0.33 | 0.71 | 0.67 | A-4 | Silt |  |  |  | 0.83 | 0.351
0.69 |  | 0.36 | 0.51 | 0.63 | A-4 | Silt |  |  |  | 0.73 | 0.41
0.54 |  | 0.4 | 0.9 | 0.77 | A-4 | Silt |  |  |  | 0.85 | 0.243
0.69 |  | 0.38 | 0.72 | 0.67 | A-4 | Silt |  |  |  | 0.75 | 0.523
0.61 |  | 0.35 | 0.64 | 0.66 | A-4 | Silt |  |  |  | 0.8 | 0.396
0.5 |  | 0.26 | 0.55 | 0.63 | A-4 | Silt |  |  |  | 0.74 | 0.46
0.58 |  | 0.29 | 0.41 | 0.59 | A-4 | Silt |  |  |  | 0.78 | 0.757
0.71 |  | 0.34 | 0.37 | 0.58 | A-4 | Silt |  |  |  | 0.77 | 0.905
0.9 |  | 0.9 | 0.6 | 0.69 | A-7-6 | Fat Clay (CH) |  |  |  | 0.87 | 0.266
0.57 |  | 0.42 | 0.55 | 0.59 | A-7-5 | Elastic Silt (MH) |  |  |  | 0.67 | 0.251
0.55 |  | 0.34 | 0.63 | 0.73 | A-7-6 | Fat Clay (CH) |  |  |  | 0.82 | 0.202
0.63 |  | 0.43 | 0.56 | 0.69 | A-7-5 | Elastic Silt (MH) |  |  |  | 0.77 | 0.284
0.79 |  | 0.58 | 0.53 | 0.63 | A-7-5 | Elastic Silt (MH) |  |  |  | 0.83 | 0.263
0.55 |  | 0.41 | 0.87 | 0.77 | A-7-5 | Elastic Silt (MH) |  |  |  | 0.9 | 0.262
0.76 |  | 0.53 | 0.8 | 0.74 | A-7-5 | Elastic Silt (MH) |  |  |  | 0.77 | 0.205
0.55 |  | 0.36 | 0.55 | 0.7 | A-7-6 | Fat Clay (CH) |  |  |  | 0.73 | 0.364
0.46 |  | 0.3 | 0.42 | 0.79 | A-7-6 | Lean Clay (CL) |  |  |  | 0.71 | 0.525
0.65 |  | 0.41 | 0.64 | 0.67 | A-7-6 | Fat Clay (CH) |  |  |  | 0.78 | 0.246
0.6 |  | 0.33 | 0.56 | 0.63 | A-7-6 | Fat Clay (CH) |  |  |  | 0.75 | 0.27
0.55 |  | 0.34 | 0.44 | 0.82 | A-7-6 | Fat Clay (CH) |  |  |  | 0.8 | 0.336
0.58 |  | 0.35 | 0.5 | 0.69 | A-7-6 | Fat Clay (CH) |  |  |  | 0.75 | 0.304
0.57 |  | 0.33 | 0.55 | 0.68 | A-7-6 | Fat Clay (CH) |  |  |  | 0.74 | 0.348
0.55 |  | 0.34 | 0.58 | 0.9 | A-7-6 | Fat Clay (CH) |  |  |  | 0.77 | 0.327
0.56 |  | 0.33 | 0.53 | 0.69 | A-7-6 | Fat Clay (CH) |  |  |  | 0.76 | 0.328
0.57 |  | 0.34 | 0.55 | 0.7 | A-7-6 | Fat Clay (CH) |  |  |  | 0.72 | 0.357
0.66 |  | 0.37 | 0.6 | 0.76 | A-7-6 | Fat Clay (CH) |  |  |  | 0.79 | 0.311
0.64 |  | 0.35 | 0.45 | 0.61 | A-7-6 | Fat Clay (CH) |  |  |  | 0.7 | 0.451
0.46 |  | 0.32 | 0.36 | 0.59 | A-7-6 | Lean Clay (CL) |  |  |  | 0.85 | 0.714
0.53 |  | 0.27 | 0.88 | 0.81 | A-7-6 | Fat Clay (CH) |  |  |  | 0.8 | 0.281
0.6 |  | 0.3 | 0.54 | 0.66 | A-7-6 | Fat Clay (CH) |  |  |  | 0.82 | 0.452
0.53 |  | 0.33 | 0.71 | 0.67 | A-7-6 | Fat Clay (CH) |  |  |  | 0.83 | 0.389
0.69 |  | 0.36 | 0.51 | 0.63 | A-7-6 | Fat Clay (CH) |  |  |  | 0.73 | 0.459
0.54 |  | 0.4 | 0.9 | 0.77 | A-7-5 | Elastic Silt (MH) |  |  |  | 0.85 | 0.295
0.69 |  | 0.38 | 0.72 | 0.67 | A-7-6 | Fat Clay (CH) |  |  |  | 0.75 | 0.321
0.61 |  | 0.35 | 0.64 | 0.66 | A-7-6 | Fat Clay (CH) |  |  |  | 0.8 | 0.348
0.5 |  | 0.26 | 0.55 | 0.63 | A-7-6 | Lean Clay (CL) |  |  |  | 0.74 | 0.477
0.58 |  | 0.29 | 0.41 | 0.59 | A-7-6 | Fat Clay (CH) |  |  |  | 0.78 | 0.77
0.71 |  | 0.34 | 0.37 | 0.58 | A-7-6 | Fat Clay (CH) |  |  |  | 0.77 | 0.88
0.9 |  | 0.9 | 0.75 | 0.77 | A-7-5(28) | Plastic Clay (High Plasticity) |  |  |  | 0.8 | 0.159
0.6 |  | 0.31 | 0.9 | 0.79 | A-7-5(25) | Clayey Silt |  |  |  | 0.83 | 0.218
0.84 |  | 0.68 | 0.71 | 0.74 | A-7-5(24) | High Plasticity Silt (MH) |  |  |  | 0.89 | 0.204
0.59 |  | 0.48 | 0.68 | 0.69 | A-7-5(22) | Clayey Silt |  |  |  | 0.88 | 0.218
0.44 |  | 0.23 | 0.78 | 0.72 | A-7-5(20) | Sandy Silt / Clayey Silt |  |  |  | 0.9 | 0.247
0.54 |  | 0.56 | 0.73 | 0.81 | A-7-5(18) | Plastic Clay |  |  |  | 0.84 | 0.218
0.42 |  | 0.33 | 0.66 | 0.67 | A-7-5(17) | Silty Clay |  |  |  | 0.89 | 0.183
0.5 |  | 0.34 | 0.48 | 0.82 | A-7-5(16) | Kaolin Clay Mixture |  |  |  | 0.71 | 0.372
0.54 |  | 0.32 | 0.55 | 0.81 | A-7-5(15) | Silty Clay |  |  |  | 0.78 | 0.329
0.45 |  | 0.35 | 0.46 | 0.83 | A-7-5(14) | Low Plasticity Clayey Silt |  |  |  | 0.74 | 0.471
0.47 |  | 0.34 | 0.59 | 0.73 | A-7-5(14) | Silty Clay |  |  |  | 0.77 | 0.309
0.32 |  | 0.31 | 0.38 | 0.87 | A-7-5(13) | Sandy Silt |  |  |  | 0.81 | 0.658
0.39 |  | 0.34 | 0.42 | 0.9 | A-7-5(12) | Sandy Silt / Clayey Silt |  |  |  | 0.72 | 0.619
0.51 |  | 0.43 | 0.63 | 0.76 | A-7-5(11) | Plastic Clay |  |  |  | 0.89 | 0.27
0.47 |  | 0.36 | 0.53 | 0.79 | A-7-5(11) | Silty Clay |  |  |  | 0.71 | 0.292
0.59 |  | 0.43 | 0.71 | 0.71 | A-7-5(10) | High Plasticity Silt (MH) |  |  |  | 0.68 | 0.182
0.48 |  | 0.4 | 0.52 | 0.79 | A-7-5(10) | Silty Clay |  |  |  | 0.86 | 0.353
0.34 |  | 0.27 | 0.34 | 0.75 | A-7-5(9) | Fine-Grained Sandy Silt |  |  |  | 0.76 | 0.9
0.36 |  | 0.28 | 0.4 | 0.83 | A-7-5(9) | Sandy Silt |  |  |  | 0.82 | 0.565
0.5 |  | 0.3 | 0.57 | 0.77 | A-7-5(9) | Clayey Silt |  |  |  | 0.88 | 0.329
0.9 |  | 0.9 | 0.75 | 0.77 | A-4 | Silty soils |  |  |  | 0.8 | 0.159
0.6 |  | 0.31 | 0.9 | 0.79 | A-7-6 | Clayey soils |  |  |  | 0.83 | 0.218
0.84 |  | 0.68 | 0.71 | 0.74 | A-7-6 | Clayey soils |  |  |  | 0.89 | 0.204
0.59 |  | 0.48 | 0.68 | 0.69 | A-4 | Silty soils |  |  |  | 0.88 | 0.218
0.44 |  | 0.23 | 0.78 | 0.72 | A-7-6 | Clayey soils |  |  |  | 0.9 | 0.247
0.54 |  | 0.56 | 0.73 | 0.81 | A-2-4 | Silty or clayey gravel and sand |  |  |  | 0.84 | 0.218
0.42 |  | 0.33 | 0.66 | 0.67 | A-3 | Fine sand |  |  |  | 0.89 | 0.183
0.5 |  | 0.34 | 0.48 | 0.82 | A-6 | Clayey soils |  |  |  | 0.71 | 0.372
0.54 |  | 0.32 | 0.55 | 0.81 | A-1-b | Stone fragments, gravel, and sand |  |  |  | 0.78 | 0.329
0.45 |  | 0.35 | 0.46 | 0.83 | A-7-5 | Clayey soils |  |  |  | 0.74 | 0.471
0.47 |  | 0.34 | 0.59 | 0.73 | A-7-5 | Clayey soils |  |  |  | 0.77 | 0.309
0.32 |  | 0.31 | 0.38 | 0.87 | A-7-5 | Clayey soils |  |  |  | 0.81 | 0.658
0.39 |  | 0.34 | 0.42 | 0.9 | A-7-5 | Clayey soils |  |  |  | 0.72 | 0.619
0.51 |  | 0.43 | 0.63 | 0.76 | A-7-5 | Clayey soils |  |  |  | 0.89 | 0.27
0.47 |  | 0.36 | 0.53 | 0.79 | A-4 | Silty soils |  |  |  | 0.71 | 0.292
0.59 |  | 0.43 | 0.71 | 0.71 | A-4 | Silty soils |  |  |  | 0.68 | 0.182
0.48 |  | 0.4 | 0.52 | 0.79 | A-7-5 | Clayey soils |  |  |  | 0.86 | 0.353
0.34 |  | 0.27 | 0.34 | 0.75 | A-7-5 | Clayey soils |  |  |  | 0.76 | 0.9
0.36 |  | 0.28 | 0.4 | 0.83 | A-7-5 | Clayey soils |  |  |  | 0.82 | 0.565
0.5 |  | 0.3 | 0.57 | 0.77 | A-7-5 | Clayey soils |  |  |  | 0.88 | 0.329
0.9 |  | 0.9 | 0.75 | 0.77 | A-7-6 | Highly Plastic Clay |  |  |  | 0.8 | 0.159
0.6 |  | 0.31 | 0.9 | 0.79 | A-7-6 | Clayey Soil |  |  |  | 0.83 | 0.218
0.84 |  | 0.68 | 0.71 | 0.74 | A-7-6 | High Plasticity Clay |  |  |  | 0.89 | 0.204
0.59 |  | 0.48 | 0.68 | 0.69 | A-7-6 | Clayey Soil |  |  |  | 0.88 | 0.218
0.44 |  | 0.23 | 0.78 | 0.72 | A-7-6 | Clayey Soil |  |  |  | 0.9 | 0.247
0.54 |  | 0.56 | 0.73 | 0.81 | A-7-6 | High Plasticity Clay |  |  |  | 0.84 | 0.218
0.42 |  | 0.33 | 0.66 | 0.67 | A-7-6 | Clayey Soil |  |  |  | 0.89 | 0.183
0.5 |  | 0.34 | 0.48 | 0.82 | A-7-6 | Clayey Soil |  |  |  | 0.71 | 0.372
0.54 |  | 0.32 | 0.55 | 0.81 | A-7-6 | Clayey Soil |  |  |  | 0.78 | 0.329
0.45 |  | 0.35 | 0.46 | 0.83 | A-7-6 | Clayey Soil |  |  |  | 0.74 | 0.471
0.47 |  | 0.34 | 0.59 | 0.73 | A-7-6 | Clayey Soil |  |  |  | 0.77 | 0.309
0.32 |  | 0.31 | 0.38 | 0.87 | A-6 | Lean Clay |  |  |  | 0.81 | 0.658
0.39 |  | 0.34 | 0.42 | 0.9 | A-6 | Lean Clay |  |  |  | 0.72 | 0.619
0.51 |  | 0.43 | 0.63 | 0.76 | A-7-6 | Clayey Soil |  |  |  | 0.89 | 0.27
0.47 |  | 0.36 | 0.53 | 0.79 | A-7-6 | Clayey Soil |  |  |  | 0.71 | 0.292
0.59 |  | 0.43 | 0.71 | 0.71 | A-7-6 | Clayey Soil |  |  |  | 0.68 | 0.182
0.48 |  | 0.4 | 0.52 | 0.79 | A-7-6 | Clayey Soil |  |  |  | 0.86 | 0.353
0.34 |  | 0.27 | 0.34 | 0.75 | A-6 | Lean Clay |  |  |  | 0.76 | 0.9
0.36 |  | 0.28 | 0.4 | 0.83 | A-6 | Lean Clay |  |  |  | 0.82 | 0.565
0.5 |  | 0.3 | 0.57 | 0.77 | A-7-5 | Micaceous Silt / Clayey Silt |  |  |  | 0.88 | 0.329
0.9 |  | 0.9 | 0.75 | 0.77 | A-7-6 | Highly Plastic Clay |  |  |  | 0.8 | 0.159
0.6 |  | 0.31 | 0.9 | 0.79 | A-7-6 | Clayey Soil |  |  |  | 0.83 | 0.218
0.84 |  | 0.68 | 0.71 | 0.74 | A-7-6 | High Plasticity Clay |  |  |  | 0.89 | 0.204
0.59 |  | 0.48 | 0.68 | 0.69 | A-7-6 | Clayey Soil |  |  |  | 0.88 | 0.218
0.44 |  | 0.23 | 0.78 | 0.72 | A-7-6 | Clayey Soil |  |  |  | 0.9 | 0.247
0.54 |  | 0.56 | 0.73 | 0.81 | A-7-6 | High Plasticity Clay |  |  |  | 0.84 | 0.218
0.42 |  | 0.33 | 0.66 | 0.67 | A-7-6 | Clayey Soil |  |  |  | 0.89 | 0.183
0.5 |  | 0.34 | 0.48 | 0.82 | A-7-6 | Clayey Soil |  |  |  | 0.71 | 0.372
0.54 |  | 0.32 | 0.55 | 0.81 | A-7-6 | Clayey Soil |  |  |  | 0.78 | 0.329
0.45 |  | 0.35 | 0.46 | 0.83 | A-7-6 | Clayey Soil |  |  |  | 0.74 | 0.471
0.47 |  | 0.34 | 0.59 | 0.73 | A-7-6 | Clayey Soil |  |  |  | 0.77 | 0.309
0.32 |  | 0.31 | 0.38 | 0.87 | A-6 | Lean Clay |  |  |  | 0.81 | 0.658
0.39 |  | 0.34 | 0.42 | 0.9 | A-6 | Lean Clay |  |  |  | 0.72 | 0.619
0.51 |  | 0.43 | 0.63 | 0.76 | A-7-6 | Clayey Soil |  |  |  | 0.89 | 0.27
0.47 |  | 0.36 | 0.53 | 0.79 | A-7-6 | Clayey Soil |  |  |  | 0.71 | 0.292
0.59 |  | 0.43 | 0.71 | 0.71 | A-7-6 | Clayey Soil |  |  |  | 0.68 | 0.182
0.48 |  | 0.4 | 0.52 | 0.79 | A-7-6 | Clayey Soil |  |  |  | 0.86 | 0.353
0.34 |  | 0.27 | 0.34 | 0.75 | A-6 | Lean Clay |  |  |  | 0.76 | 0.9
0.36 |  | 0.28 | 0.4 | 0.83 | A-6 | Lean Clay |  |  |  | 0.82 | 0.565
0.5 |  | 0.3 | 0.57 | 0.77 | A-7-5 | Micaceous Silt / Clayey Silt |  |  |  | 0.88 | 0.329