## Sheet1
LL | PI | OMC | MDD | CBR
62 | 34.96 | 24.83 | 1.52 | 1.93
49 | 33 | 16 | 1.66 | 2.72
64 | 38 | 15.8 | 1.59 | 2.1
52 | 27 | 21.6 | 1.68 | 2.26
40 | 22 | 16.4 | 1.6 | 1.86
48 | 30 | 16.2 | 1.6 | 1.98
52 | 26 | 19.6 | 1.82 | 2.7
44 | 23 | 18 | 1.65 | 2.06
37 | 17 | 14 | 1.46 | 2.12
58 | 33 | 23.5 | 1.55 | 2.4
54.2 | 29 | 23.03 | 1.55 | 2.65
41 | 25.5 | 15.93 | 1.69 | 3.61
58.5 | 36.3 | 14.13 | 1.6 | 2.9
47.2 | 24.2 | 20.84 | 1.71 | 3.28
37 | 20 | 15.12 | 1.62 | 2.61
44.5 | 27.3 | 15.03 | 1.63 | 2.88
48.5 | 25.5 | 17.02 | 1.85 | 3.56
40 | 20.5 | 16.78 | 1.67 | 2.91
33.2 | 15.7 | 13.18 | 1.5 | 2.66
51.5 | 28.5 | 21.41 | 1.59 | 3.1
47.5 | 26.5 | 22.11 | 1.57 | 3.41
36 | 21.7 | 14.55 | 1.71 | 4.29
53 | 33.6 | 13.32 | 1.61 | 3.61
41.1 | 19.9 | 19.85 | 1.72 | 4.35
32.5 | 16.3 | 14.34 | 1.66 | 3.34
40 | 23.5 | 14.17 | 1.64 | 3.65
44.3 | 23.8 | 16.13 | 1.87 | 4.23
35.5 | 18.1 | 15.08 | 1.68 | 3.87
28.5 | 12.2 | 12.05 | 1.51 | 3.12
44.2 | 22.7 | 20.3 | 1.65 | 3.86
35.4 | 16.9 | 21.86 | 1.58 | 4.66
28.5 | 14.5 | 13.23 | 1.73 | 5.57
45 | 26.7 | 12.47 | 1.62 | 4.32
33.5 | 14 | 18.02 | 1.74 | 5.66
27.1 | 11.6 | 12.41 | 1.65 | 3.98
33.5 | 17.5 | 13.09 | 1.67 | 4.39
39 | 20.6 | 15.09 | 1.88 | 4.98
30.2 | 14 | 14.26 | 1.69 | 4.51
24.8 | 9.6 | 11.23 | 1.53 | 4.21
35.6 | 15.3 | 19.42 | 1.64 | 4.33
29.5 | 12.2 | 20.15 | 1.56 | 5.83
25 | 11.5 | 11.67 | 1.7 | 6.46
39.1 | 22.1 | 11.75 | 1.63 | 5.1
30.3 | 11.3 | 17.3 | 1.73 | 4.42
25 | 10 | 11.13 | 1.64 | 4.89
30.2 | 14.7 | 11.28 | 1.65 | 5.12
32.5 | 15.2 | 14.17 | 1.86 | 5.76
26.5 | 10.7 | 12.07 | 1.7 | 4.3
21.5 | 6.7 | 10.12 | 1.52 | 3.88
28.1 | 9 | 18.31 | 1.63 | 5.12
25.2 | 9.1 | 19.21 | 1.54 | 4.51
23.3 | 10.2 | 10.7 | 1.69 | 5.68
32.5 | 16 | 10.65 | 1.59 | 4.65
26 | 7.7 | 16.2 | 1.7 | 4.04
22.5 | 7.9 | 10.08 | 1.63 | 4.1
27 | 12 | 10.16 | 1.65 | 4.56
26 | 9.9 | 13.26 | 1.84 | 5.1
23.2 | 7.8 | 11.74 | 1.68 | 3.88
19 | 4.6 | 9.29 | 1.52 | 3.21
24.3 | 6 | 17.43 | 1.62 | 4.03
22.1 | 6.7 | 18.34 | 1.53 | 4.17
20.5 | 7.48 | 9.76 | 1.68 | 4.33
28.6 | 12.5 | 9.28 | 1.58 | 4.18
23 | 5 | 15.6 | 1.69 | 3.71
18 | 3.6 | 9.27 | 1.62 | 3.87
23 | 8.3 | 9.09 | 1.65 | 4.11
23.5 | 8.3 | 12.78 | 1.83 | 4.72
20.5 | 5.4 | 10.89 | 1.68 | 3.42
17 | 3 | 8.91 | 1.52 | 3.01
20.8 | 3.8 | 16.87 | 1.62 | 3.78
58 | 29.5 | 25.11 | 1.5 | 2.61
43.2 | 25.7 | 17 | 1.65 | 3.42
60.5 | 33.2 | 16.5 | 1.57 | 2.68
48 | 22 | 24 | 1.67 | 3.14
38 | 18.8 | 17.31 | 1.57 | 2.32
45.3 | 25.8 | 16.91 | 1.57 | 2.56
45 | 17.9 | 21.24 | 1.78 | 3.3
40.2 | 18.2 | 19.82 | 1.63 | 2.86
35 | 14.5 | 16.31 | 1.44 | 2.56
53.5 | 27.5 | 25 | 1.51 | 3.1
52.5 | 23.3 | 26.03 | 1.49 | 3.23
39.5 | 21.2 | 19 | 1.64 | 4.1
55.8 | 27.7 | 18 | 1.54 | 3.1
45 | 17.5 | 26 | 1.65 | 4.02
35 | 15.2 | 18.53 | 1.54 | 2.8
41.2 | 21.2 | 18.14 | 1.56 | 3.18
41 | 13 | 22.43 | 1.75 | 3.87
37.5 | 14 | 21.41 | 1.61 | 3.54
31 | 9.8 | 17.82 | 1.43 | 3.12
50 | 22.5 | 26 | 1.49 | 3.87
47.3 | 17.5 | 27.19 | 1.47 | 3.97
34.6 | 15.4 | 20.5 | 1.61 | 4.92
51.1 | 22.1 | 19 | 1.53 | 3.82
41 | 12.7 | 28 | 1.61 | 4.87
31 | 10.4 | 19.1 | 1.53 | 3.15
38.5 | 17.5 | 19.42 | 1.54 | 3.95
38 | 9.5 | 22.89 | 1.74 | 4.42
34 | 9.9 | 22.53 | 1.6 | 4.11
29 | 7 | 18.07 | 1.41 | 3.76
46.5 | 18.3 | 28 | 1.48 | 4.54
43.1 | 13 | 28.23 | 1.46 | 4.46
30.8 | 10.4 | 21 | 1.58 | 5.33
47.6 | 18.1 | 21 | 1.51 | 4.54
35 | 6 | 31 | 1.61 | 5.23
34.5 | 12.7 | 19.87 | 1.51 | 3.67
34 | 13.5 | 20.35 | 1.53 | 4.61
35.5 | 6.5 | 23.56 | 1.73 | 4.98
30 | 5 | 23.41 | 1.59 | 4.87
27.5 | 4.9 | 19.26 | 1.4 | 4.01
41.8 | 12.8 | 28.5 | 1.47 | 4.81
46.4 | 16.9 | 28.51 | 1.46 | 5.01
28.1 | 8.5 | 22 | 1.53 | 4.82
43.3 | 15 | 22 | 1.5 | 4.32
38 | 9.5 | 32 | 1.6 | 4.67
37 | 16 | 20.23 | 1.5 | 3.88
30.5 | 11.5 | 21.54 | 1.51 | 4.23
37 | 8.55 | 25.12 | 1.73 | 5.15
32.4 | 7.9 | 24.37 | 1.58 | 4.43
28 | 4.9 | 19.98 | 1.38 | 3.88
38.5 | 9.9 | 29 | 1.45 | 4.94
50.5 | 22.5 | 28.96 | 1.45 | 4.75
31.6 | 13.5 | 23 | 1.52 | 4.43
46.5 | 19 | 22.5 | 1.49 | 4
40 | 12.7 | 32.5 | 1.59 | 4.12
38 | 18.6 | 20.79 | 1.49 | 3.55
33 | 14.5 | 21.95 | 1.5 | 4.1
39.5 | 12 | 25.93 | 1.72 | 4.66
36 | 12.5 | 25.16 | 1.57 | 4.22
29.5 | 7.2 | 20.49 | 1.37 | 3.32
40.2 | 12.7 | 29 | 1.45 | 4.55
58 | 32.5 | 23.03 | 1.54 | 2.76
44 | 28 | 15.12 | 1.68 | 3.42
60 | 35.4 | 14.2 | 1.62 | 2.67
50 | 26.5 | 20.1 | 1.71 | 2.76
36 | 18.5 | 15 | 1.64 | 2.56
44 | 27 | 15.5 | 1.64 | 2.63
49 | 24.5 | 18.55 | 1.85 | 3.45
41 | 20.8 | 16.8 | 1.68 | 2.65
35 | 16 | 13 | 1.5 | 2.64
54.5 | 31 | 22.78 | 1.56 | 2.93
54.5 | 30.5 | 22.87 | 1.55 | 3.45
40 | 24.7 | 13.96 | 1.69 | 3.96
57 | 33.5 | 13.5 | 1.63 | 3.32
47 | 24.4 | 19 | 1.72 | 3.42
33.05 | 16.25 | 14.5 | 1.66 | 3.13
42 | 25.5 | 14 | 1.65 | 3.32
45 | 21.4 | 17 | 1.88 | 4.06
39 | 19.6 | 16.13 | 1.69 | 3.27
33 | 14.7 | 12.5 | 1.54 | 3.25
50.2 | 28.2 | 21.45 | 1.59 | 3.45
50 | 26.8 | 21.16 | 1.51 | 4.13
38 | 23.8 | 13.05 | 1.72 | 4.4
53.5 | 31.3 | 13 | 1.65 | 4.06
42.5 | 20.4 | 18.5 | 1.74 | 3.97
31 | 14.6 | 13.62 | 1.67 | 3.85
39.5 | 23.8 | 13.8 | 1.67 | 4.03
42 | 19 | 16.25 | 1.84 | 4.62
37.5 | 18.5 | 15.36 | 1.67 | 3.89
30.5 | 13.3 | 11.45 | 1.53 | 3.88
47 | 25.8 | 20.34 | 1.58 | 3.88
46.5 | 24 | 20.5 | 1.5 | 4.87
35.5 | 22 | 12.67 | 1.7 | 5.45
50 | 28.7 | 12.1 | 1.64 | 4.53
38 | 16.5 | 18 | 1.73 | 5.54
28 | 12.1 | 12.25 | 1.65 | 4.48
36 | 20.7 | 13.15 | 1.66 | 4.68
40 | 17.7 | 15.5 | 1.83 | 4.87
34 | 15.7 | 14.18 | 1.66 | 4.48
28 | 11.6 | 11 | 1.51 | 4.16
45 | 24.5 | 19.65 | 1.57 | 4.52
44 | 22 | 19.85 | 1.49 | 5.21
32 | 19 | 11.81 | 1.67 | 4.83
46.5 | 26.4 | 11.25 | 1.64 | 4.71
35 | 14.6 | 17.1 | 1.7 | 4.87
24.5 | 9 | 12 | 1.63 | 4.72
34 | 19.2 | 12.58 | 1.63 | 4.51
37.5 | 16 | 14.56 | 1.82 | 4.52
33 | 15.5 | 13.5 | 1.65 | 4.87
25.5 | 10 | 10.55 | 1.5 | 3.52
44 | 24.7 | 18.41 | 1.55 | 4.91
41 | 19.7 | 18.5 | 1.48 | 4.66
28 | 15.2 | 11.02 | 1.66 | 4.15
45 | 25.5 | 11.25 | 1.61 | 4.27
33 | 13 | 16 | 1.69 | 4.43
23 | 7.8 | 11.5 | 1.63 | 4.37
33 | 18.6 | 12 | 1.62 | 4.02
36 | 14.9 | 13.87 | 1.81 | 4.27
31 | 14 | 12.6 | 1.64 | 4.51
24 | 9 | 9.63 | 1.49 | 3.28
42.5 | 24 | 17 | 1.55 | 4.67
52.1 | 19.5 | 26.5 | 1.422 | 27.57
52.1 | 19.5 | 26.5 | 1.422 | 23.78
40.6 | 16.3 | 24 | 1.528 | 26.22
40.6 | 16.3 | 24 | 1.528 | 30.58
40.6 | 15.3 | 24 | 1.528 | 24.35
38.9 | 11.6 | 18.9 | 1.53 | 33.03
38.9 | 11.6 | 18.9 | 1.53 | 34.03
38.9 | 11.6 | 18.9 | 1.53 | 32.3
44.1 | 17.3 | 29.5 | 1.38 | 21.61
44.1 | 17.3 | 29.5 | 1.38 | 23.7
44.1 | 17.3 | 29.5 | 1.38 | 19.7
33.1 | 10.7 | 23.2 | 1.495 | 33.3
33.1 | 10.7 | 23.2 | 1.495 | 28.6
33.1 | 10.7 | 23.2 | 1.495 | 34.48
33.1 | 10.7 | 23.2 | 1.495 | 32.58
39.1 | 8.2 | 22.1 | 1.581 | 46.23
39.1 | 8.2 | 22.1 | 1.581 | 45.43
39.1 | 8.2 | 22.1 | 1.581 | 45.95
39.1 | 8.2 | 22.1 | 1.581 | 43.42
42.1 | 12.5 | 20.4 | 1.43 | 30.17
42.1 | 12.5 | 20.4 | 1.43 | 27.41
42.1 | 12.5 | 20.4 | 1.43 | 36.3
42.1 | 12.5 | 20.4 | 1.43 | 36.32
33.9 | 9.3 | 22.4 | 1.526 | 26.76
33.9 | 9.3 | 22.4 | 1.526 | 19.69
37.8 | 11.2 | 23 | 1.553 | 36.55
37.8 | 11.2 | 23 | 1.553 | 34.35
37.8 | 11.2 | 23 | 1.553 | 38.78
37.8 | 11.2 | 23 | 1.553 | 33.93
36.7 | 9.6 | 26 | 1.434 | 35.1
36.7 | 9.6 | 26 | 1.434 | 31.95
36.7 | 9.6 | 26 | 1.434 | 31.19
38.9 | 8.9 | 26.5 | 1.412 | 36.23
38.9 | 8.9 | 26.5 | 1.412 | 34.89
38.9 | 8.9 | 26.5 | 1.412 | 33.54
38.9 | 8.9 | 26.5 | 1.412 | 34.85
31.9 | 6.6 | 22 | 1.506 | 49.22
31.9 | 6.6 | 22 | 1.506 | 44.39
31.9 | 6.6 | 22 | 1.506 | 48.2
31.9 | 6.6 | 22 | 1.506 | 43.5
31.9 | 6.6 | 24.5 | 1.418 | 43.61
37.9 | 9.2 | 24.5 | 1.418 | 38.23
37.9 | 9.2 | 24.5 | 1.418 | 36.37
37.9 | 9.2 | 24.5 | 1.418 | 38.31
36.2 | 8.4 | 24 | 1.461 | 38.23
36.2 | 8.4 | 24 | 1.461 | 36.37
36.2 | 8.4 | 24 | 1.461 | 38.31
35.3 | 8.7 | 23 | 1.527 | 38.22
35.3 | 8.7 | 23 | 1.527 | 35.81
35.3 | 8.7 | 23 | 1.527 | 39.59
35.3 | 8.7 | 23 | 1.527 | 35.73
40.3 | 4.2 | 27.5 | 1.401 | 55.93
40.3 | 4.2 | 27.5 | 1.401 | 51.79
40.3 | 4.2 | 27.5 | 1.401 | 38.05
40.3 | 4.2 | 27.5 | 1.401 | 48.55
33.2 | 8.1 | 26.6 | 1.388 | 34.69
33.2 | 8.1 | 26.6 | 1.388 | 39.85
33.2 | 8.1 | 26.6 | 1.388 | 38.93
45.7 | 8.5 | 25.5 | 1.469 | 38.36
45.7 | 8.5 | 25.5 | 1.469 | 53.78
45.7 | 8.5 | 25.5 | 1.469 | 32.43
39.2 | 9.2 | 25.5 | 1.695 | 29.72
39.2 | 9.2 | 25.5 | 1.695 | 31.63
33.5 | 8 | 24 | 1.777 | 44.34
33.5 | 8 | 24 | 1.777 | 55.35
33.5 | 8 | 24 | 1.777 | 41.66
33.5 | 8 | 24 | 1.777 | 54.18
23.6 | 2.3 | 20 | 1.55 | 54.2
23.6 | 2.3 | 20 | 1.55 | 62.18
23.6 | 2.3 | 20 | 1.55 | 65.29
39.1 | 16.6 | 27.32 | 1.402 | 23.49
39.1 | 16.6 | 27.32 | 1.402 | 25.03
39.1 | 16.6 | 27.32 | 1.402 | 23.26
39.1 | 16.6 | 27.32 | 1.402 | 24.29
42.5 | 12.2 | 28.76 | 1.365 | 36.59
42.5 | 12.2 | 28.76 | 1.365 | 52.29
42.5 | 12.2 | 28.76 | 1.365 | 47.43
42.5 | 12.2 | 28.76 | 1.365 | 57.58
29.2 | 7.7 | 23.5 | 1.512 | 40.05
29.2 | 7.7 | 23.5 | 1.512 | 42.77
29.2 | 7.7 | 23.5 | 1.512 | 45
21.2 | 2.1 | 23.3 | 1.508 | 57.95
21.2 | 2.1 | 23.3 | 1.508 | 66.75
21.2 | 2.1 | 23.3 | 1.508 | 46.99
37.6 | 11.9 | 22 | 1.554 | 35.24
37.6 | 11.9 | 22 | 1.554 | 38.92
37.6 | 11.9 | 22 | 1.554 | 30.01
37.6 | 11.9 | 22 | 1.554 | 42.83
32.5 | 7.9 | 22.32 | 1.555 | 42.55
32.5 | 7.9 | 22.32 | 1.555 | 41.95
41.6 | 16.9 | 22.1 | 1.555 | 24.17
41.6 | 16.9 | 22.1 | 1.555 | 23.14
38.2 | 7.1 | 25.4 | 1.438 | 42.09
31.2 | 7.1 | 25.4 | 1.438 | 48.36
31.2 | 7.1 | 25.4 | 1.438 | 38.12
31.2 | 7.1 | 25.4 | 1.438 | 49.43
23.1 | 5.2 | 25.2 | 1.437 | 44.05
23.1 | 5.2 | 25.2 | 1.437 | 49.73
23.1 | 5.2 | 25.2 | 1.437 | 48.25
23.1 | 5.2 | 25.2 | 1.437 | 57.07
63 | 27 | 23.3 | 1.44 | 5.4
0 | 0 | 14.2 | 1.83 | 6.7
52 | 22 | 26.4 | 1.476 | 5
34 | 16 | 17.1 | 1.67 | 3.9
38 | 18 | 13.6 | 2.01 | 14.6
32 | 12 | 17.9 | 1.594 | 3.9
32 | 12 | 13.4 | 1.987 | 17
35 | 14 | 14.4 | 1.982 | 12.9
32 | 13 | 18.1 | 1.982 | 3.6
35 | 15 | 16.5 | 2.026 | 5.1
4 | 16 | 20.1 | 1.56 | 5.7
41 | 19 | 15.1 | 2.025 | 8.1
37 | 17 | 19.4 | 1.942 | 11
35 | 14 | 18.6 | 1.986 | 10.8
30 | 12 | 18.1 | 2.02 | 3.2
60 | 34 | 25.7 | 1.438 | 2.9
81 | 41 | 31.4 | 1.268 | 3.9
36 | 17 | 17.6 | 1.608 | 7.1
60 | 35 | 15.6 | 1.286 | 6.3
37 | 18 | 19.6 | 1.95 | 5.9
33 | 11 | 16.6 | 2.034 | 11.2
51 | 21 | 24.2 | 1.498 | 3.7
35 | 9 | 20.9 | 1.536 | 15.6
38 | 11 | 18.2 | 1.556 | 11.7
47 | 17 | 22.4 | 1.552 | 5.7
29 | 8 | 17.4 | 1.608 | 21
30 | 9 | 15.5 | 1.696 | 9
45 | 18 | 23 | 1.564 | 2.3
39 | 15 | 18.5 | 1.606 | 2.6
35 | 10 | 18.6 | 1.628 | 3
35 | 10 | 20.3 | 1.55 | 13.6
35 | 10 | 21 | 1.484 | 7.4
31 | 7 | 16.8 | 1.68 | 2.7
0 | 0 | 18.5 | 1.67 | 5.8
33 | 12 | 11.3 | 1.844 | 25
34 | 12 | 10.6 | 1.96 | 2.6
40 | 18 | 19.1 | 1.668 | 2.4
39 | 18 | 19.5 | 1.623 | 4
44 | 16 | 22.2 | 1.516 | 4.3
0 | 0 | 14.7 | 1.744 | 9.2
0 | 0 | 9.7 | 1.962 | 33.5
49 | 22 | 20.9 | 1.528 | 6
0 | 0 | 6.3 | 2.164 | 35.1
60 | 36 | 19.8 | 1.536 | 4.4
0 | 0 | 10.5 | 1.932 | 12.1
0 | 0 | 7.5 | 2.064 | 35
0 | 0 | 10.9 | 2.094 | 3
23 | 10 | 7.9 | 2.187 | 7.6
0 | 0 | 5.5 | 2.104 | 95
41 | 15 | 16.4 | 1.664 | 7.6
48 | 20 | 24 | 1.656 | 2
41 | 16 | 21.5 | 1.664 | 2.7
71 | 37 | 28.3 | 1.364 | 4.6
69 | 34 | 28 | 1.404 | 3
66 | 31 | 23.3 | 1.5 | 3.4
0 | 0 | 11.2 | 1.722 | 30.2
0 | 0 | 8.3 | 1.808 | 23.9
35 | 17 | 20.5 | 1.598 | 3.1
22 | 8 | 14.2 | 1.82 | 5.1
58 | 24 | 23.2 | 1.462 | 6.1
0 | 0 | 21.1 | 1.509 | 32.2
0 | 0 | 23 | 1.512 | 15.5
0 | 0 | 4.7 | 2.236 | 2
51 | 29 | 22.3 | 1.552 | 1
46 | 24 | 20 | 1.619 | 2.4
54 | 30 | 24.5 | 1.5 | 2.3
51 | 27 | 24.1 | 1.43 | 2
50 | 25 | 24 | 1.484 | 2.7
35 | 14 | 17.3 | 1.566 | 1
0 | 0 | 12.8 | 1.936 | 10
38 | 15 | 13.5 | 1.72 | 3
35 | 16 | 17.8 | 1.615 | 2
53 | 28 | 25.2 | 1.48 | 0.83
42 | 20 | 17.7 | 1.692 | 1.4
0 | 0 | 9.7 | 2.09 | 3
0 | 0 | 7 | 2.11 | 10.3
0 | 0 | 19.8 | 1.602 | 14
64 | 40 | 24.4 | 1.42 | 2.6
0 | 0 | 5.2 | 2.024 | 88
51 | 22 | 27.3 | 1.427 | 10
49 | 20 | 23.1 | 1.476 | 10.2
0 | 0 | 9.4 | 1.88 | 25
0 | 0 | 15.7 | 1.69 | 24
0 | 0 | 13.2 | 1.785 | 23
66.5 | 23.3 | 10.4 | 2.18 | 43
86.9 | 35.6 | 11.1 | 2.145 | 37
43.6 | 17.1 | 13.3 | 2.05 | 30
64.7 | 22.1 | 11 | 2.191 | 47
43.6 | 13.6 | 12.6 | 2.11 | 30.5
74.9 | 31.4 | 9.9 | 2.15 | 47
80.6 | 38.9 | 12.3 | 2.002 | 18.5
77.8 | 33.6 | 12.9 | 2.09 | 25
77.7 | 34.4 | 11.6 | 2.149 | 38
66.4 | 27.1 | 14 | 2.067 | 23
56.7 | 23.7 | 12.4 | 2.13 | 35
64.5 | 29 | 13 | 2.008 | 28
73.7 | 32.2 | 10.2 | 2.17 | 47
58.6 | 31.1 | 12 | 2.178 | 42
57.7 | 26 | 12.5 | 2.05 | 35
86.3 | 44.3 | 13 | 2.14 | 37
85.8 | 36.9 | 13.4 | 2.061 | 35.5
62.5 | 31.9 | 14.8 | 1.993 | 26
66 | 28.5 | 12.4 | 2.128 | 31
57.7 | 22.9 | 12.3 | 2.1 | 41
79.9 | 36.7 | 13.6 | 2.1 | 31
54.6 | 16.2 | 12.5 | 2.12 | 35
79.8 | 41.3 | 15 | 1.96 | 21
59.7 | 22.4 | 16.5 | 1.91 | 14.2
83.7 | 38 | 11 | 2.16 | 49.5
68 | 24.2 | 16 | 1.96 | 19.3
63.8 | 24.1 | 12.4 | 2.06 | 29
63.1 | 20.3 | 11.5 | 2.23 | 48.9
92.6 | 30.5 | 10.6 | 2.15 | 49
85.9 | 34 | 12 | 2.02 | 31
68.7 | 28.5 | 14.2 | 2.05 | 30
86.8 | 34 | 9.6 | 2.33 | 49.5
65.9 | 27 | 10.1 | 2.25 | 49
30 | 15 | 16.42 | 2.227 | 2.88
35.8 | 17.93 | 18.72 | 2.026 | 2.83
43.15 | 34.15 | 19.45 | 2.173 | 2.63
35.8 | 20.17 | 22.35 | 2.242 | 2.38
43.01 | 20.69 | 16.43 | 2.267 | 1.38
39.07 | 17.51 | 21.17 | 2.234 | 1.75
24.5 | 11.62 | 21.92 | 2.16 | 1.89
49.02 | 32.01 | 21.21 | 2.242 | 4.15
50.5 | 22.74 | 19.35 | 2.089 | 3.4
47.6 | 37.21 | 13.68 | 2.118 | 1.75
38.31 | 23.53 | 21.67 | 2.197 | 1.89
32.2 | 23.4 | 20.87 | 2.113 | 2.63
33.01 | 15.65 | 31.57 | 1.854 | 3.4
40.1 | 23.83 | 24.25 | 2.093 | 2.51
29 | 21.21 | 21.42 | 2.18 | 3.26
41 | 23.08 | 19.36 | 1.936 | 2.51
33.8 | 15.75 | 21.11 | 2.215 | 3.63
34.2 | 21.1 | 20.14 | 2.249 | 1.88
27.9 | 19.56 | 22.35 | 2.258 | 2.38
29.01 | 21.21 | 22.81 | 2.207 | 4.13
45 | 30.2 | 17.27 | 2.236 | 2.83
32.2 | 8.63 | 21.67 | 2.266 | 2.13
28.15 | 12.06 | 21.03 | 2.054 | 3.4
32.01 | 18.37 | 11.88 | 2.377 | 9.39
33.08 | 9.51 | 20.77 | 2.295 | 3.4
32.02 | 5.35 | 18.81 | 2.318 | 3.13
28.51 | 9.59 | 19.01 | 2.123 | 3.51
41.2 | 27.27 | 17.6 | 2.035 | 3.51
43.5 | 26.93 | 18.21 | 2.091 | 2.63
35.8 | 20.17 | 22.35 | 2.242 | 2.38
39.07 | 17.51 | 21.17 | 2.234 | 1.75
47.6 | 37.21 | 13.68 | 2.118 | 1.75
33.01 | 15.65 | 31.57 | 1.854 | 3.4
33.8 | 15.75 | 21.11 | 2.215 | 3.63
27.9 | 19.56 | 22.35 | 2.258 | 2.38
28.51 | 9.59 | 19.01 | 2.123 | 3.51
62 | 38 | 19.6 | 1.7 | 3
60 | 40 | 19.6 | 1.7 | 3
60 | 60 | 19.6 | 1.7 | 3
60 | 40 | 19.6 | 1.7 | 3
38 | 13 | 12.6 | 1.87 | 8
39 | 13 | 12.6 | 1.87 | 8
38 | 13 | 12.6 | 1.87 | 8
34 | 12 | 13.4 | 1.87 | 10
40 | 13 | 14.1 | 1.84 | 8
42 | 14 | 14.8 | 1.8 | 7
37 | 13 | 13.4 | 1.87 | 8
42 | 14 | 14.8 | 1.8 | 7
37 | 13 | 13.4 | 1.87 | 10
39 | 13 | 14.1 | 1.84 | 10
42 | 15 | 14.1 | 1.84 | 10
42 | 15 | 14.1 | 1.84 | 8
37 | 13 | 13.4 | 1.87 | 10
42 | 15 | 14.1 | 1.84 | 8
39 | 14 | 14.1 | 1.84 | 8
40 | 13 | 14.1 | 1.84 | 8
39 | 14 | 14.1 | 1.84 | 8
40 | 13 | 14.1 | 1.84 | 8
37 | 13 | 13.4 | 1.87 | 10
42 | 15 | 14.1 | 1.84 | 8
39 | 14 | 14.1 | 1.84 | 8
40 | 13 | 14.1 | 1.84 | 8
39 | 14 | 14.1 | 1.84 | 8
40 | 13 | 14.1 | 1.84 | 8
42 | 14 | 14.8 | 1.8 | 7
41 | 14 | 14.8 | 1.8 | 7
42 | 13 | 14.8 | 1.8 | 8
40 | 12 | 14.7 | 1.8 | 8
41 | 11 | 14.6 | 1.8 | 8
34 | 12 | 13.4 | 1.87 | 10
37 | 13 | 13.4 | 1.87 | 10
42 | 15 | 14.1 | 1.84 | 8
39 | 14 | 14.1 | 1.84 | 8
40 | 13 | 14.1 | 1.84 | 8
39 | 14 | 14.1 | 1.84 | 8
39 | 14 | 14.1 | 1.84 | 8
40 | 13 | 14.1 | 1.84 | 8
42 | 14 | 14.8 | 1.84 | 7
41 | 14 | 14.8 | 1.8 | 7
54 | 27.4 | 13.5 | 1.86 | 5.75
54.2 | 28.7 | 13.8 | 1.86 | 5.67
56.2 | 31 | 13.7 | 1.84 | 5.84
54.8 | 27.4 | 13.7 | 1.85 | 5.51
58.7 | 30.7 | 13.6 | 1.87 | 5.1
56 | 29 | 14.6 | 1.84 | 5.07
57.8 | 29.1 | 14.8 | 1.84 | 5.29
44 | 19.9 | 11.3 | 1.9 | 7.55
41 | 19.4 | 11.2 | 1.92 | 8.2
48 | 25.1 | 12.6 | 1.92 | 7.31
43.4 | 20 | 12 | 1.89 | 7.35
48 | 25.9 | 12 | 1.87 | 7.08
40.4 | 16.2 | 12.2 | 1.87 | 7.03
45 | 22 | 13.2 | 1.87 | 6.4
44 | 22.8 | 13.3 | 1.87 | 6.52
48 | 22 | 12.9 | 1.85 | 6.1
49 | 25 | 12.4 | 1.86 | 6.55
38.5 | 17.6 | 13.5 | 1.76 | 6.25
48 | 25.7 | 14.2 | 1.78 | 6.11
37.8 | 17.2 | 12.4 | 1.87 | 7.53
48 | 21.2 | 13.7 | 1.83 | 5.59
49.6 | 21.9 | 12.7 | 1.85 | 6.08
31.4 | 15.2 | 10 | 1.94 | 10.79
30.2 | 10.1 | 10.5 | 1.94 | 10.29
27 | 11.8 | 10 | 1.92 | 11.17
28.7 | 8.7 | 10.3 | 1.92 | 10.33
30 | 11.3 | 11 | 1.96 | 10.14
24.6 | 11.3 | 10.1 | 1.97 | 11.83
31.2 | 12.8 | 11.3 | 1.89 | 9.03
26 | 14.1 | 10.3 | 1.97 | 11.77
32.2 | 13.9 | 13.2 | 1.92 | 8.39
34.8 | 17 | 11.4 | 1.92 | 9.09
34.4 | 11.7 | 12.8 | 1.93 | 8.21
62.12 | 24.82 | 13.9 | 1.84 | 4.88
68.54 | 28.34 | 14.5 | 1.82 | 4.37
52.4 | 20.2 | 14 | 1.85 | 5.27
60.9 | 28.2 | 14.3 | 1.82 | 4.71
52 | 21 | 14.3 | 1.86 | 5.31
52.5 | 22.7 | 13.7 | 1.89 | 5.93
56 | 24 | 14.3 | 1.87 | 5.99
65 | 31 | 15.5 | 1.78 | 4.02
59 | 28 | 15.2 | 1.76 | 4.03
58 | 25 | 15.7 | 1.82 | 4.38
49 | 17 | 14.2 | 1.84 | 5.71
50.4 | 21.8 | 12.3 | 1.86 | 6.37
50.12 | 21.77 | 13.85 | 1.82 | 6.1
44.5 | 19 | 13.6 | 1.75 | 6.2
46.85 | 18.5 | 13.3 | 1.76 | 6.3
38.75 | 16.4 | 12.35 | 1.88 | 7.25
45 | 19 | 13.5 | 1.87 | 6.12
38.25 | 14.05 | 12.05 | 1.87 | 8.52
39.75 | 13.9 | 11.25 | 1.85 | 8.12
52.23 | 21.98 | 14.22 | 1.75 | 5.85
45 | 22 | 13.4 | 1.87 | 7.23
33.5 | 15.15 | 11.85 | 1.72 | 7.65
35.2 | 15.2 | 11.2 | 1.75 | 7.95
40.65 | 16 | 13.05 | 1.85 | 7.95
46.25 | 14 | 13.3 | 1.82 | 6.38
55 | 20.15 | 13.5 | 1.82 | 5.89
46.25 | 21.1 | 13.5 | 1.85 | 6.8
30 | 15 | 16.42 | 2.227 | 2.88
35.8 | 17.93 | 18.72 | 2.026 | 2.83
43.15 | 34.15 | 19.45 | 2.173 | 2.63
35.8 | 20.17 | 22.35 | 2.242 | 2.38
43.01 | 20.69 | 16.43 | 2.267 | 1.38
39.07 | 17.51 | 21.17 | 2.234 | 1.75
24.5 | 11.62 | 21.92 | 2.16 | 1.89
49.02 | 32.01 | 21.21 | 2.242 | 4.15
50.5 | 22.74 | 19.35 | 2.089 | 3.4
47.6 | 37.21 | 13.68 | 2.118 | 1.75
38.31 | 23.53 | 21.67 | 2.197 | 1.89
32.2 | 23.4 | 20.87 | 2.113 | 2.63
33.01 | 15.65 | 31.57 | 1.854 | 3.4
40.1 | 23.83 | 24.25 | 2.093 | 2.51
29 | 21.21 | 21.42 | 2.18 | 3.26
41 | 23.08 | 19.36 | 1.936 | 2.51
33.8 | 15.75 | 21.11 | 2.215 | 3.63
34.2 | 21.1 | 20.14 | 2.249 | 1.88
27.9 | 19.56 | 22.35 | 2.258 | 2.38
29.01 | 21.21 | 22.81 | 2.207 | 4.13
45 | 30.2 | 17.27 | 2.236 | 2.83
32.2 | 8.63 | 21.67 | 2.266 | 2.13
28.15 | 12.06 | 21.03 | 2.054 | 3.4
32.01 | 18.37 | 11.88 | 2.377 | 9.39
33.08 | 9.51 | 20.77 | 2.295 | 3.4
32.02 | 5.35 | 18.81 | 2.318 | 3.13
28.51 | 9.59 | 19.01 | 2.123 | 3.51
41.2 | 27.27 | 17.6 | 2.035 | 3.51
43.5 | 26.93 | 18.21 | 2.091 | 2.63
35.8 | 20.17 | 22.35 | 2.242 | 2.38
39.07 | 17.51 | 21.17 | 2.234 | 1.75
47.6 | 37.21 | 13.68 | 2.118 | 1.75
33.01 | 15.65 | 31.57 | 1.854 | 3.4
33.8 | 15.75 | 21.11 | 2.215 | 3.63
27.9 | 19.56 | 22.35 | 2.258 | 2.38
28.51 | 9.59 | 19.01 | 2.123 | 3.51
70 | 34 | 21 | 1.57 | 1.8
63 | 32 | 18 | 1.64 | 2.2
46 | 23 | 16 | 1.69 | 3.3
57 | 30 | 19 | 1.72 | 2.9
56 | 31 | 18 | 1.63 | 2.6
57 | 31 | 19 | 1.67 | 3
56 | 30 | 16 | 1.69 | 2.7
52 | 25 | 18 | 1.68 | 3.4
41 | 21 | 17 | 1.74 | 4.1
65 | 29 | 19 | 1.68 | 2.2
54 | 31 | 16 | 1.67 | 3.5
45 | 23 | 17 | 1.72 | 4
51 | 26 | 18 | 1.6 | 3.4
61 | 23 | 21 | 1.55 | 1.7
45 | 23 | 18 | 1.7 | 3.9
59 | 29 | 18 | 1.7 | 2.4
49 | 24 | 18 | 1.77 | 3.2
47 | 26 | 19 | 1.58 | 3
66 | 32 | 19 | 1.61 | 1.9
59 | 27 | 19 | 1.58 | 2.1
63 | 35 | 23 | 1.55 | 2.5
48 | 25 | 18 | 1.73 | 3.1
50 | 27 | 18 | 1.73 | 3
65 | 26 | 18 | 1.63 | 1.8
64 | 27 | 21 | 1.55 | 2
54 | 23 | 18 | 1.73 | 2.3
53 | 18 | 18 | 1.64 | 2.4
45 | 21 | 15 | 1.65 | 3.4
44 | 18 | 18 | 1.67 | 3.7
48 | 20 | 16 | 1.64 | 3.5
58 | 27 | 18 | 1.58 | 1.9
60 | 30 | 16 | 1.63 | 2.9
51 | 27 | 18 | 1.64 | 3.3
53 | 22 | 18 | 1.63 | 2.8
62 | 26 | 21 | 1.49 | 2.5
38.2 | 9.37 | 9.66 | 2.11 | 35.85
44.15 | 7.97 | 10.63 | 2.08 | 37.56
50.1 | 6.56 | 11.59 | 2.04 | 24.76
47.5 | 7.29 | 13.7 | 2.02 | 21.17
44.9 | 8.02 | 15.8 | 2 | 24.76
41.55 | 8.7 | 12.73 | 2.06 | 12
38.2 | 9.37 | 9.66 | 2.11 | 35.85
44.15 | 7.97 | 10.63 | 2.08 | 37
50.1 | 6.56 | 11.59 | 2.04 | 24.76
44.1 | 9.74 | 13.24 | 2.05 | 17
43.35 | 8.59 | 12.63 | 2 | 40
42.6 | 7.43 | 12.01 | 1.95 | 35.85
42.55 | 6.25 | 10.99 | 2.05 | 30
42.5 | 5.07 | 9.97 | 2.15 | 15
46.15 | 6.43 | 9.82 | 2.17 | 10
49.8 | 7.79 | 9.67 | 2.18 | 17
50.95 | 7.67 | 9.51 | 2.17 | 10
52.1 | 7.55 | 9.35 | 2.15 | 16
50.95 | 8.72 | 9.2 | 2.17 | 25.61
49.8 | 9.89 | 9.04 | 2.19 | 16
44 | 9.63 | 9.35 | 2.15 | 12
38.2 | 9.37 | 9.66 | 2.11 | 35.85
44.15 | 7.97 | 10.63 | 2.08 | 37
50.1 | 6.56 | 11.59 | 2.04 | 24.76
47.5 | 7.29 | 13.7 | 2.02 | 20
44.9 | 8.02 | 15.8 | 2 | 24.76
46.25 | 8.38 | 12.85 | 2.08 | 24.76
47.6 | 8.74 | 9.9 | 2.16 | 14.17
47.2 | 8.87 | 12.63 | 2.05 | 16.48
46.8 | 8.99 | 15.4 | 1.93 | 18.78
43.9 | 8.47 | 14.09 | 1.92 | 18.73
41 | 7.95 | 12.8 | 1.9 | 17.78
43.8 | 6.02 | 10.14 | 2.01 | 22.15
46.6 | 4.09 | 8.7 | 2.12 | 24.76
46.8 | 5.74 | 8.71 | 2.12 | 39.17
47 | 7.39 | 9.77 | 2.12 | 30
0.9 | 0.9 | 0.6 | 0.69 | 0.26
0.57 | 0.42 | 0.55 | 0.59 | 0.24
0.55 | 0.34 | 0.63 | 0.73 | 0.2
0.63 | 0.43 | 0.56 | 0.69 | 0.28
0.79 | 0.58 | 0.53 | 0.63 | 0.26
0.55 | 0.41 | 0.87 | 0.77 | 0.26
0.76 | 0.53 | 0.8 | 0.74 | 0.2
0.55 | 0.36 | 0.55 | 0.7 | 0.36
0.46 | 0.3 | 0.42 | 0.79 | 0.53
0.65 | 0.41 | 0.64 | 0.67 | 0.25
0.6 | 0.33 | 0.56 | 0.63 | 0.3
0.55 | 0.34 | 0.44 | 0.82 | 0.34
0.58 | 0.35 | 0.5 | 0.69 | 0.3
0.57 | 0.33 | 0.55 | 0.68 | 0.35
0.55 | 0.34 | 0.58 | 0.9 | 0.33
0.56 | 0.33 | 0.53 | 0.69 | 0.32
0.57 | 0.34 | 0.55 | 0.7 | 0.35
0.66 | 0.37 | 0.6 | 0.76 | 0.32
0.64 | 0.35 | 0.45 | 0.61 | 0.45
0.46 | 0.32 | 0.36 | 0.59 | 0.76
0.53 | 0.27 | 0.88 | 0.81 | 0.29
0.6 | 0.3 | 0.54 | 0.66 | 0.55
0.53 | 0.33 | 0.71 | 0.67 | 0.38
0.69 | 0.36 | 0.51 | 0.63 | 0.46
0.54 | 0.4 | 0.9 | 0.77 | 0.29
0.69 | 0.38 | 0.72 | 0.67 | 0.32
0.61 | 0.35 | 0.64 | 0.66 | 0.35
0.5 | 0.26 | 0.55 | 0.63 | 0.48
0.58 | 0.29 | 0.41 | 0.59 | 0.77
0.71 | 0.34 | 0.37 | 0.58 | 0.9
0.9 | 0.9 | 0.75 | 0.77 | 0.16
0.6 | 0.31 | 0.9 | 0.79 | 0.22
0.84 | 0.68 | 0.71 | 0.74 | 0.2
0.59 | 0.48 | 0.68 | 0.69 | 0.22
0.44 | 0.23 | 0.78 | 0.72 | 0.25
0.54 | 0.56 | 0.73 | 0.81 | 0.22
0.42 | 0.33 | 0.66 | 0.67 | 0.18
0.5 | 0.34 | 0.48 | 0.82 | 0.37
0.54 | 0.32 | 0.55 | 0.81 | 0.33
0.45 | 0.35 | 0.46 | 0.83 | 0.47
0.47 | 0.34 | 0.59 | 0.73 | 0.31
0.32 | 0.31 | 0.38 | 0.87 | 0.66
0.39 | 0.34 | 0.42 | 0.9 | 0.62
0.51 | 0.43 | 0.63 | 0.76 | 0.27
0.47 | 0.36 | 0.53 | 0.79 | 0.29
0.59 | 0.43 | 0.71 | 0.71 | 0.18
0.48 | 0.4 | 0.52 | 0.79 | 0.35
0.34 | 0.27 | 0.34 | 0.75 | 0.9
0.36 | 0.28 | 0.4 | 0.83 | 0.57
0.5 | 0.3 | 0.57 | 0.77 | 0.33
44 | 19.9 | 11.3 | 1.95 | 3.5
50.4 | 2.8 | 12.3 | 1.86 | 9.1
41 | 19.4 | 13.7 | 1.89 | 5.4
67.5 | 30.2 | 13.9 | 1.84 | 3.2
72.6 | 32.4 | 13.8 | 1.82 | 3.8
54 | 27.4 | 16 | 1.75 | 3.5
31.4 | 10.9 | 10 | 1.94 | 12.5
48 | 25.1 | 12 | 1.92 | 16.1
49.6 | 21.9 | 14.8 | 1.82 | 12.1
30.2 | 10.1 | 13.7 | 1.83 | 5.6
27 | 9.5 | 11.3 | 1.92 | 16.7
28.7 | 8.7 | 11.5 | 1.92 | 16.3
30 | 9.9 | 11 | 1.96 | 16.9
43.4 | 20 | 12 | 1.89 | 18.3
52.4 | 20.2 | 16 | 1.76 | 3.7
54.2 | 28.7 | 15.5 | 1.7 | 5
56.2 | 36 | 13 | 1.89 | 16.4
60.9 | 28.2 | 16.4 | 1.68 | 5.5
48 | 25.9 | 12.8 | 1.87 | 8.9
40.4 | 16.2 | 12.8 | 1.79 | 30.5
59.8 | 28.8 | 25.4 | 1.47 | 9.1
57 | 24.7 | 24.1 | 1.53 | 12
53 | 19.4 | 23.7 | 1.59 | 13
49.9 | 14.8 | 21.9 | 1.61 | 16
55.5 | 24.1 | 24.7 | 1.53 | 9
53.3 | 21 | 23.1 | 1.57 | 9.6
52.3 | 19.5 | 21.8 | 1.59 | 10.8
51.4 | 18.3 | 20.2 | 1.62 | 12.5
54.3 | 21.1 | 23.7 | 1.57 | 12.4
52.7 | 18.6 | 22.9 | 1.58 | 12.8
52 | 17.7 | 21.7 | 1.59 | 14.3
51.6 | 15.9 | 20.1 | 1.62 | 14.7
50.3 | 16.5 | 22.8 | 1.6 | 14
48.9 | 14.1 | 22.1 | 1.61 | 15.1
49.3 | 14.2 | 21.1 | 1.6 | 15.1
48.7 | 12.8 | 19.8 | 1.62 | 15.5
49.2 | 14.6 | 21.4 | 1.61 | 17.1
48.2 | 13 | 20.6 | 1.62 | 7.9
48.3 | 12.4 | 20.9 | 1.61 | 18.7
47.1 | 10.8 | 19.8 | 1.63 | 0.4
59.8 | 28.8 | 23 | 1.55 | 16
57 | 24.7 | 22.2 | 1.57 | 20
53 | 19.4 | 21.1 | 1.64 | 21.7
49.9 | 14.8 | 20 | 1.66 | 25
55.5 | 24.1 | 20.6 | 1.66 | 16.7
53.3 | 21 | 19.5 | 1.68 | 18
52.3 | 19.5 | 19.5 | 1.68 | 19
51.4 | 18.3 | 18.9 | 1.69 | 20.1
54.3 | 21.1 | 20 | 1.69 | 0.9
52.7 | 18.6 | 19.2 | 1.69 | 21.4
52 | 17.7 | 19.3 | 1.71 | 0.1
51.6 | 15.9 | 18.7 | 1.72 | 23.7
50.3 | 16.5 | 19 | 1.71 | 22.8
48.9 | 14.1 | 18.9 | 1.71 | 23
49.3 | 14.2 | 18.1 | 1.72 | 23
48.7 | 12.8 | 18.1 | 1.73 | 25.1
49.2 | 14.6 | 18.5 | 1.73 | 26
48.2 | 13 | 18.3 | 1.73 | 26.8
48.3 | 12.4 | 17.9 | 1.75 | 27
47.1 | 10.8 | 17.6 | 1.76 | 29.3
61 | 35 | 23.1 | 1.45 | 1.06
64 | 25 | 26 | 1.45 | 2.03
34 | 10 | 12.12 | 1.98 | 4.18
57 | 27 | 22 | 1.59 | 2.79
45 | 20 | 21.05 | 1.6 | 3.2
52 | 24 | 23.2 | 1.6 | 1.56
58 | 28 | 19.8 | 1.63 | 2.54
66 | 26 | 22.1 | 1.61 | 2.05
39 | 10.7 | 15.82 | 1.8 | 3.45
41.5 | 16 | 17 | 1.78 | 3.94
35.5 | 18.5 | 16.2 | 1.89 | 3.28
37 | 24 | 17.2 | 1.74 | 2.95
49 | 22 | 17.4 | 2.1 | 4.92
49.4 | 22.4 | 18.2 | 1.74 | 3.28
48 | 22 | 15.7 | 1.78 | 3.12
66 | 31 | 22.3 | 1.55 | 1.31
52 | 20 | 19 | 1.69 | 1.5
18.21 | 5.1 | 8.2 | 1.975 | 21
89.67 | 63.5 | 10.2 | 2.046 | 11
32.38 | 10.8 | 8.2 | 2.183 | 16
25.2 | 9 | 8.3 | 2.069 | 25
43.61 | 17.2 | 12.2 | 2.01 | 12
27.24 | 10.2 | 10.3 | 2.127 | 6
44.47 | 17.9 | 10.1 | 2.055 | 5
37.24 | 11.7 | 10.2 | 2.003 | 13
33.35 | 7.3 | 10.3 | 2.059 | 27
14.2 | 7 | 10.3 | 2.057 | 4
40.47 | 18.3 | 12.6 | 2.071 | 3
32.9 | 17.4 | 12.5 | 2.026 | 6
19.44 | 7.1 | 28.1 | 1.619 | 5
23.95 | 9.5 | 22.3 | 1.874 | 10
19.4 | 5.7 | 25.4 | 1.73 | 6
23.43 | 8.3 | 25.6 | 1.776 | 11
30.6 | 16.1 | 12.3 | 2.106 | 53
25.15 | 8 | 14.9 | 2.037 | 54
23.43 | 8.7 | 30.1 | 1.558 | 8
23.43 | 8.5 | 10.3 | 2.255 | 27
30 | 15 | 16.42 | 2.227 | 2.88
35.8 | 17.93 | 18.72 | 2.026 | 2.83
43.15 | 34.15 | 19.45 | 2.173 | 2.63
35.8 | 20.17 | 22.35 | 2.242 | 2.38
43.01 | 20.69 | 16.43 | 2.267 | 1.38
39.07 | 17.51 | 21.17 | 2.234 | 1.75
24.5 | 11.62 | 21.92 | 2.16 | 1.89
49.02 | 32.01 | 21.21 | 2.242 | 4.15
50.5 | 22.74 | 19.35 | 2.089 | 3.4
47.6 | 37.21 | 13.68 | 2.118 | 1.75
38.31 | 23.53 | 21.67 | 2.197 | 1.89
32.2 | 23.4 | 20.87 | 2.113 | 2.63
33.01 | 15.65 | 31.57 | 1.854 | 3.4
40.1 | 23.83 | 24.25 | 2.093 | 2.51
29 | 21.21 | 21.42 | 2.18 | 3.26
41 | 23.08 | 19.36 | 1.936 | 2.51
33.8 | 15.75 | 21.11 | 2.215 | 3.63
34.2 | 21.1 | 20.14 | 2.249 | 1.88
27.9 | 19.56 | 22.35 | 2.258 | 2.38
29.01 | 21.21 | 22.81 | 2.207 | 4.13
45 | 30.2 | 17.27 | 2.236 | 2.83
32.2 | 8.63 | 21.67 | 2.266 | 2.13
28.15 | 12.06 | 21.03 | 2.054 | 3.4
32.01 | 18 | 11.88 | 2.377 | 9.39
33.08 | 9.51 | 20.77 | 2.295 | 3.4
32.02 | 5.35 | 18.81 | 2.318 | 3.13
28.51 | 9.59 | 19.01 | 2.123 | 3.51
41.2 | 27.27 | 17.6 | 2.035 | 3.51
43.5 | 26.93 | 18.21 | 2.091 | 2.63
35.8 | 20.17 | 22.35 | 2.242 | 2.38
39.07 | 17.51 | 21.17 | 2.234 | 1.75
47.6 | 37.21 | 13.68 | 2.118 | 1.75
33.01 | 15.65 | 31.57 | 1.854 | 3.4
33.8 | 15.75 | 21.11 | 2.215 | 3.63
27.9 | 19.56 | 22.35 | 2.258 | 2.38
28.51 | 9.59 | 19.01 | 2.123 | 3.51
0.9 | 0.9 | 0.6 | 0.69 | 0.264
0.57 | 0.42 | 0.55 | 0.59 | 0.244
0.55 | 0.34 | 0.63 | 0.73 | 0.203
0.63 | 0.43 | 0.56 | 0.69 | 0.285
0.79 | 0.58 | 0.53 | 0.63 | 0.264
0.55 | 0.41 | 0.87 | 0.77 | 0.264
0.76 | 0.53 | 0.8 | 0.74 | 0.203
0.55 | 0.36 | 0.55 | 0.7 | 0.362
0.46 | 0.3 | 0.42 | 0.79 | 0.529
0.65 | 0.41 | 0.64 | 0.67 | 0.248
0.6 | 0.33 | 0.56 | 0.63 | 0.297
0.55 | 0.34 | 0.44 | 0.82 | 0.336
0.58 | 0.35 | 0.5 | 0.69 | 0.305
0.57 | 0.33 | 0.55 | 0.68 | 0.352
0.55 | 0.34 | 0.58 | 0.9 | 0.333
0.56 | 0.33 | 0.53 | 0.69 | 0.324
0.57 | 0.34 | 0.55 | 0.7 | 0.3523
0.66 | 0.37 | 0.6 | 0.76 | 0.32
0.64 | 0.35 | 0.45 | 0.61 | 0.455
0.46 | 0.32 | 0.36 | 0.59 | 0.764
0.53 | 0.27 | 0.88 | 0.81 | 0.286
0.6 | 0.3 | 0.54 | 0.66 | 0.552
0.53 | 0.33 | 0.71 | 0.67 | 0.382
0.69 | 0.36 | 0.51 | 0.63 | 0.459
0.54 | 0.4 | 0.9 | 0.77 | 0.291
0.69 | 0.38 | 0.72 | 0.67 | 0.321
0.61 | 0.35 | 0.64 | 0.66 | 0.348
0.5 | 0.26 | 0.55 | 0.63 | 0.477
0.58 | 0.29 | 0.41 | 0.59 | 0.765
0.71 | 0.34 | 0.37 | 0.58 | 0.9
0.9 | 0.9 | 0.6 | 0.69 | 0.265
0.57 | 0.42 | 0.55 | 0.59 | 0.367
0.55 | 0.34 | 0.63 | 0.73 | 0.336
0.63 | 0.43 | 0.56 | 0.69 | 0.402
0.79 | 0.58 | 0.53 | 0.63 | 0.376
0.55 | 0.41 | 0.87 | 0.77 | 0.293
0.76 | 0.53 | 0.8 | 0.74 | 0.358
0.55 | 0.36 | 0.55 | 0.7 | 0.418
0.46 | 0.3 | 0.42 | 0.79 | 0.352
0.65 | 0.41 | 0.64 | 0.67 | 0.392
0.6 | 0.33 | 0.56 | 0.63 | 0.245
0.55 | 0.34 | 0.44 | 0.82 | 0.244
0.58 | 0.35 | 0.5 | 0.69 | 0.223
0.57 | 0.33 | 0.55 | 0.68 | 0.263
0.55 | 0.34 | 0.58 | 0.9 | 0.224
0.56 | 0.33 | 0.53 | 0.69 | 0.3
0.57 | 0.34 | 0.55 | 0.7 | 0.344
0.66 | 0.37 | 0.6 | 0.76 | 0.335
0.64 | 0.35 | 0.45 | 0.61 | 0.353
0.46 | 0.32 | 0.36 | 0.59 | 0.659
0.53 | 0.27 | 0.88 | 0.81 | 0.249
0.6 | 0.3 | 0.54 | 0.66 | 0.487
0.53 | 0.33 | 0.71 | 0.67 | 0.338
0.69 | 0.36 | 0.51 | 0.63 | 0.474
0.54 | 0.4 | 0.9 | 0.77 | 0.254
0.69 | 0.38 | 0.72 | 0.67 | 0.353
0.61 | 0.35 | 0.64 | 0.66 | 0.251
0.5 | 0.26 | 0.55 | 0.63 | 0.348
0.58 | 0.29 | 0.41 | 0.59 | 0.681
0.71 | 0.34 | 0.37 | 0.58 | 0.939
0.9 | 0.9 | 0.6 | 0.69 | 0.266
0.57 | 0.42 | 0.55 | 0.59 | 0.264
0.55 | 0.34 | 0.63 | 0.73 | 0.22
0.63 | 0.43 | 0.56 | 0.69 | 0.314
0.79 | 0.58 | 0.53 | 0.63 | 0.286
0.55 | 0.41 | 0.87 | 0.77 | 0.287
0.76 | 0.53 | 0.8 | 0.74 | 0.206
0.55 | 0.36 | 0.55 | 0.7 | 0.388
0.46 | 0.3 | 0.42 | 0.79 | 0.473
0.65 | 0.41 | 0.64 | 0.67 | 0.249
0.6 | 0.33 | 0.56 | 0.63 | 0.24
0.55 | 0.34 | 0.44 | 0.82 | 0.354
0.58 | 0.35 | 0.5 | 0.69 | 0.284
0.57 | 0.33 | 0.55 | 0.68 | 0.313
0.55 | 0.34 | 0.58 | 0.9 | 0.332
0.56 | 0.33 | 0.53 | 0.69 | 0.295
0.57 | 0.34 | 0.55 | 0.7 | 0.35
0.66 | 0.37 | 0.6 | 0.76 | 0.347
0.64 | 0.35 | 0.45 | 0.61 | 0.442
0.46 | 0.32 | 0.36 | 0.59 | 0.745
0.53 | 0.27 | 0.88 | 0.81 | 0.253
0.6 | 0.3 | 0.54 | 0.66 | 0.58
0.53 | 0.33 | 0.71 | 0.67 | 0.351
0.69 | 0.36 | 0.51 | 0.63 | 0.41
0.54 | 0.4 | 0.9 | 0.77 | 0.243
0.69 | 0.38 | 0.72 | 0.67 | 0.523
0.61 | 0.35 | 0.64 | 0.66 | 0.396
0.5 | 0.26 | 0.55 | 0.63 | 0.46
0.58 | 0.29 | 0.41 | 0.59 | 0.757
0.71 | 0.34 | 0.37 | 0.58 | 0.905
0.9 | 0.9 | 0.6 | 0.69 | 0.266
0.57 | 0.42 | 0.55 | 0.59 | 0.251
0.55 | 0.34 | 0.63 | 0.73 | 0.202
0.63 | 0.43 | 0.56 | 0.69 | 0.284
0.79 | 0.58 | 0.53 | 0.63 | 0.263
0.55 | 0.41 | 0.87 | 0.77 | 0.262
0.76 | 0.53 | 0.8 | 0.74 | 0.205
0.55 | 0.36 | 0.55 | 0.7 | 0.364
0.46 | 0.3 | 0.42 | 0.79 | 0.525
0.65 | 0.41 | 0.64 | 0.67 | 0.246
0.6 | 0.33 | 0.56 | 0.63 | 0.27
0.55 | 0.34 | 0.44 | 0.82 | 0.336
0.58 | 0.35 | 0.5 | 0.69 | 0.304
0.57 | 0.33 | 0.55 | 0.68 | 0.348
0.55 | 0.34 | 0.58 | 0.9 | 0.327
0.56 | 0.33 | 0.53 | 0.69 | 0.328
0.57 | 0.34 | 0.55 | 0.7 | 0.357
0.66 | 0.37 | 0.6 | 0.76 | 0.311
0.64 | 0.35 | 0.45 | 0.61 | 0.451
0.46 | 0.32 | 0.36 | 0.59 | 0.714
0.53 | 0.27 | 0.88 | 0.81 | 0.281
0.6 | 0.3 | 0.54 | 0.66 | 0.452
0.53 | 0.33 | 0.71 | 0.67 | 0.389
0.69 | 0.36 | 0.51 | 0.63 | 0.459
0.54 | 0.4 | 0.9 | 0.77 | 0.295
0.69 | 0.38 | 0.72 | 0.67 | 0.321
0.61 | 0.35 | 0.64 | 0.66 | 0.348
0.5 | 0.26 | 0.55 | 0.63 | 0.477
0.58 | 0.29 | 0.41 | 0.59 | 0.77
0.71 | 0.34 | 0.37 | 0.58 | 0.88
0.9 | 0.9 | 0.75 | 0.77 | 0.159
0.6 | 0.31 | 0.9 | 0.79 | 0.218
0.84 | 0.68 | 0.71 | 0.74 | 0.204
0.59 | 0.48 | 0.68 | 0.69 | 0.218
0.44 | 0.23 | 0.78 | 0.72 | 0.247
0.54 | 0.56 | 0.73 | 0.81 | 0.218
0.42 | 0.33 | 0.66 | 0.67 | 0.183
0.5 | 0.34 | 0.48 | 0.82 | 0.372
0.54 | 0.32 | 0.55 | 0.81 | 0.329
0.45 | 0.35 | 0.46 | 0.83 | 0.471
0.47 | 0.34 | 0.59 | 0.73 | 0.309
0.32 | 0.31 | 0.38 | 0.87 | 0.658
0.39 | 0.34 | 0.42 | 0.9 | 0.619
0.51 | 0.43 | 0.63 | 0.76 | 0.27
0.47 | 0.36 | 0.53 | 0.79 | 0.292
0.59 | 0.43 | 0.71 | 0.71 | 0.182
0.48 | 0.4 | 0.52 | 0.79 | 0.353
0.34 | 0.27 | 0.34 | 0.75 | 0.9
0.36 | 0.28 | 0.4 | 0.83 | 0.565
0.5 | 0.3 | 0.57 | 0.77 | 0.329
0.9 | 0.9 | 0.75 | 0.77 | 0.159
0.6 | 0.31 | 0.9 | 0.79 | 0.218
0.84 | 0.68 | 0.71 | 0.74 | 0.204
0.59 | 0.48 | 0.68 | 0.69 | 0.218
0.44 | 0.23 | 0.78 | 0.72 | 0.247
0.54 | 0.56 | 0.73 | 0.81 | 0.218
0.42 | 0.33 | 0.66 | 0.67 | 0.183
0.5 | 0.34 | 0.48 | 0.82 | 0.372
0.54 | 0.32 | 0.55 | 0.81 | 0.329
0.45 | 0.35 | 0.46 | 0.83 | 0.471
0.47 | 0.34 | 0.59 | 0.73 | 0.309
0.32 | 0.31 | 0.38 | 0.87 | 0.658
0.39 | 0.34 | 0.42 | 0.9 | 0.619
0.51 | 0.43 | 0.63 | 0.76 | 0.27
0.47 | 0.36 | 0.53 | 0.79 | 0.292
0.59 | 0.43 | 0.71 | 0.71 | 0.182
0.48 | 0.4 | 0.52 | 0.79 | 0.353
0.34 | 0.27 | 0.34 | 0.75 | 0.9
0.36 | 0.28 | 0.4 | 0.83 | 0.565
0.5 | 0.3 | 0.57 | 0.77 | 0.329
0.9 | 0.9 | 0.75 | 0.77 | 0.159
0.6 | 0.31 | 0.9 | 0.79 | 0.218
0.84 | 0.68 | 0.71 | 0.74 | 0.204
0.59 | 0.48 | 0.68 | 0.69 | 0.218
0.44 | 0.23 | 0.78 | 0.72 | 0.247
0.54 | 0.56 | 0.73 | 0.81 | 0.218
0.42 | 0.33 | 0.66 | 0.67 | 0.183
0.5 | 0.34 | 0.48 | 0.82 | 0.372
0.54 | 0.32 | 0.55 | 0.81 | 0.329
0.45 | 0.35 | 0.46 | 0.83 | 0.471
0.47 | 0.34 | 0.59 | 0.73 | 0.309
0.32 | 0.31 | 0.38 | 0.87 | 0.658
0.39 | 0.34 | 0.42 | 0.9 | 0.619
0.51 | 0.43 | 0.63 | 0.76 | 0.27
0.47 | 0.36 | 0.53 | 0.79 | 0.292
0.59 | 0.43 | 0.71 | 0.71 | 0.182
0.48 | 0.4 | 0.52 | 0.79 | 0.353
0.34 | 0.27 | 0.34 | 0.75 | 0.9
0.36 | 0.28 | 0.4 | 0.83 | 0.565
0.5 | 0.3 | 0.57 | 0.77 | 0.329
0.9 | 0.9 | 0.75 | 0.77 | 0.159
0.6 | 0.31 | 0.9 | 0.79 | 0.218
0.84 | 0.68 | 0.71 | 0.74 | 0.204
0.59 | 0.48 | 0.68 | 0.69 | 0.218
0.44 | 0.23 | 0.78 | 0.72 | 0.247
0.54 | 0.56 | 0.73 | 0.81 | 0.218
0.42 | 0.33 | 0.66 | 0.67 | 0.183
0.5 | 0.34 | 0.48 | 0.82 | 0.372
0.54 | 0.32 | 0.55 | 0.81 | 0.329
0.45 | 0.35 | 0.46 | 0.83 | 0.471
0.47 | 0.34 | 0.59 | 0.73 | 0.309
0.32 | 0.31 | 0.38 | 0.87 | 0.658
0.39 | 0.34 | 0.42 | 0.9 | 0.619
0.51 | 0.43 | 0.63 | 0.76 | 0.27
0.47 | 0.36 | 0.53 | 0.79 | 0.292
0.59 | 0.43 | 0.71 | 0.71 | 0.182
0.48 | 0.4 | 0.52 | 0.79 | 0.353
0.34 | 0.27 | 0.34 | 0.75 | 0.9
0.36 | 0.28 | 0.4 | 0.83 | 0.565
0.5 | 0.3 | 0.57 | 0.77 | 0.329