## Sheet1
LL (%) | PL (%) | PI (%) | OMC (%) | MDD (g/cm3) | CBR (%)
62 | 27.04 | 34.96 | 24.83 | 1.52 | 1.93
49 | 16 | 33 | 16 | 1.66 | 2.72
64 | 26 | 38 | 15.8 | 1.59 | 2.1
52 | 25 | 27 | 21.6 | 1.68 | 2.26
40 | 18 | 22 | 16.4 | 1.6 | 1.86
48 | 18 | 30 | 16.2 | 1.6 | 1.98
52 | 26 | 26 | 19.6 | 1.82 | 2.7
44 | 21 | 23 | 18 | 1.65 | 2.06
37 | 20 | 17 | 14 | 1.46 | 2.12
58 | 25 | 33 | 23.5 | 1.55 | 2.4
54.2 | 25.2 | 29 | 23.03 | 1.55 | 2.65
41 | 15.5 | 25.5 | 15.93 | 1.69 | 3.61
58.5 | 22.2 | 36.3 | 14.13 | 1.6 | 2.9
47.2 | 23 | 24.2 | 20.84 | 1.71 | 3.28
37 | 17 | 20 | 15.12 | 1.62 | 2.61
44.5 | 17.2 | 27.3 | 15.03 | 1.63 | 2.88
48.5 | 23 | 25.5 | 17.02 | 1.85 | 3.56
40 | 19.5 | 20.5 | 16.78 | 1.67 | 2.91
33.2 | 17.5 | 15.7 | 13.18 | 1.5 | 2.66
51.5 | 23 | 28.5 | 21.41 | 1.59 | 3.1
47.5 | 21 | 26.5 | 22.11 | 1.57 | 3.41
36 | 14.3 | 21.7 | 14.55 | 1.71 | 4.29
53 | 19.4 | 33.6 | 13.32 | 1.61 | 3.61
41.1 | 21.2 | 19.9 | 19.85 | 1.72 | 4.35
32.5 | 16.2 | 16.3 | 14.34 | 1.66 | 3.34
40 | 16.5 | 23.5 | 14.17 | 1.64 | 3.65
44.3 | 20.5 | 23.8 | 16.13 | 1.87 | 4.23
35.5 | 17.4 | 18.1 | 15.08 | 1.68 | 3.87
28.5 | 16.3 | 12.2 | 12.05 | 1.51 | 3.12
44.2 | 21.5 | 22.7 | 20.3 | 1.65 | 3.86
35.4 | 18.5 | 16.9 | 21.86 | 1.58 | 4.66
28.5 | 14 | 14.5 | 13.23 | 1.73 | 5.57
45 | 18.3 | 26.7 | 12.47 | 1.62 | 4.32
33.5 | 19.5 | 14 | 18.02 | 1.74 | 5.66
27.1 | 15.5 | 11.6 | 12.41 | 1.65 | 3.98
33.5 | 16 | 17.5 | 13.09 | 1.67 | 4.39
39 | 18.4 | 20.6 | 15.09 | 1.88 | 4.98
30.2 | 16.2 | 14 | 14.26 | 1.69 | 4.51
24.8 | 15.2 | 9.6 | 11.23 | 1.53 | 4.21
35.6 | 20.3 | 15.3 | 19.42 | 1.64 | 4.33
29.5 | 17.3 | 12.2 | 20.15 | 1.56 | 5.83
25 | 13.5 | 11.5 | 11.67 | 1.7 | 6.46
39.1 | 17 | 22.1 | 11.75 | 1.63 | 5.1
30.3 | 19 | 11.3 | 17.3 | 1.73 | 4.42
25 | 15 | 10 | 11.13 | 1.64 | 4.89
30.2 | 15.5 | 14.7 | 11.28 | 1.65 | 5.12
32.5 | 17.3 | 15.2 | 14.17 | 1.86 | 5.76
26.5 | 15.8 | 10.7 | 12.07 | 1.7 | 4.3
21.5 | 14.8 | 6.7 | 10.12 | 1.52 | 3.88
28.1 | 19.1 | 9 | 18.31 | 1.63 | 5.12
25.2 | 16.1 | 9.1 | 19.21 | 1.54 | 4.51
23.3 | 13.1 | 10.2 | 10.7 | 1.69 | 5.68
32.5 | 16.5 | 16 | 10.65 | 1.59 | 4.65
26 | 18.3 | 7.7 | 16.2 | 1.7 | 4.04
22.5 | 14.6 | 7.9 | 10.08 | 1.63 | 4.1
27 | 15 | 12 | 10.16 | 1.65 | 4.56
26 | 16.1 | 9.9 | 13.26 | 1.84 | 5.1
23.2 | 15.4 | 7.8 | 11.74 | 1.68 | 3.88
19 | 14.4 | 4.6 | 9.29 | 1.52 | 3.21
24.3 | 18.3 | 6 | 17.43 | 1.62 | 4.03
22.1 | 15.4 | 6.7 | 18.34 | 1.53 | 4.17
20.5 | 13.02 | 7.48 | 9.76 | 1.68 | 4.33
28.6 | 16.1 | 12.5 | 9.28 | 1.58 | 4.18
23 | 18 | 5 | 15.6 | 1.69 | 3.71
18 | 14.4 | 3.6 | 9.27 | 1.62 | 3.87
23 | 14.7 | 8.3 | 9.09 | 1.65 | 4.11
23.5 | 15.2 | 8.3 | 12.78 | 1.83 | 4.72
20.5 | 15.1 | 5.4 | 10.89 | 1.68 | 3.42
17 | 14 | 3 | 8.91 | 1.52 | 3.01
20.8 | 17 | 3.8 | 16.87 | 1.62 | 3.78
58 | 28.5 | 29.5 | 25.11 | 1.5 | 2.61
43.2 | 17.5 | 25.7 | 17 | 1.65 | 3.42
60.5 | 27.3 | 33.2 | 16.5 | 1.57 | 2.68
48 | 26 | 22 | 24 | 1.67 | 3.14
38 | 19.2 | 18.8 | 17.31 | 1.57 | 2.32
45.3 | 19.5 | 25.8 | 16.91 | 1.57 | 2.56
45 | 27.1 | 17.9 | 21.24 | 1.78 | 3.3
40.2 | 22 | 18.2 | 19.82 | 1.63 | 2.86
35 | 20.5 | 14.5 | 16.31 | 1.44 | 2.56
53.5 | 26 | 27.5 | 25 | 1.51 | 3.1
52.5 | 29.2 | 23.3 | 26.03 | 1.49 | 3.23
39.5 | 18.3 | 21.2 | 19 | 1.64 | 4.1
55.8 | 28.1 | 27.7 | 18 | 1.54 | 3.1
45 | 27.5 | 17.5 | 26 | 1.65 | 4.02
35 | 19.8 | 15.2 | 18.53 | 1.54 | 2.8
41.2 | 20 | 21.2 | 18.14 | 1.56 | 3.18
41 | 28 | 13 | 22.43 | 1.75 | 3.87
37.5 | 23.5 | 14 | 21.41 | 1.61 | 3.54
31 | 21.2 | 9.8 | 17.82 | 1.43 | 3.12
50 | 27.5 | 22.5 | 26 | 1.49 | 3.87
47.3 | 29.8 | 17.5 | 27.19 | 1.47 | 3.97
34.6 | 19.2 | 15.4 | 20.5 | 1.61 | 4.92
51.1 | 29 | 22.1 | 19 | 1.53 | 3.82
41 | 28.3 | 12.7 | 28 | 1.61 | 4.87
31 | 20.6 | 10.4 | 19.1 | 1.53 | 3.15
38.5 | 21 | 17.5 | 19.42 | 1.54 | 3.95
38 | 28.5 | 9.5 | 22.89 | 1.74 | 4.42
34 | 24.1 | 9.9 | 22.53 | 1.6 | 4.11
29 | 22 | 7 | 18.07 | 1.41 | 3.76
46.5 | 28.2 | 18.3 | 28 | 1.48 | 4.54
43.1 | 30.1 | 13 | 28.23 | 1.46 | 4.46
30.8 | 20.4 | 10.4 | 21 | 1.58 | 5.33
47.6 | 29.5 | 18.1 | 21 | 1.51 | 4.54
35 | 29 | 6 | 31 | 1.61 | 5.23
34.5 | 21.8 | 12.7 | 19.87 | 1.51 | 3.67
34 | 20.5 | 13.5 | 20.35 | 1.53 | 4.61
35.5 | 29 | 6.5 | 23.56 | 1.73 | 4.98
30 | 25 | 5 | 23.41 | 1.59 | 4.87
27.5 | 22.6 | 4.9 | 19.26 | 1.4 | 4.01
41.8 | 29 | 12.8 | 28.5 | 1.47 | 4.81
46.4 | 29.5 | 16.9 | 28.51 | 1.46 | 5.01
28.1 | 19.6 | 8.5 | 22 | 1.53 | 4.82
43.3 | 28.3 | 15 | 22 | 1.5 | 4.32
38 | 28.5 | 9.5 | 32 | 1.6 | 4.67
37 | 21 | 16 | 20.23 | 1.5 | 3.88
30.5 | 19 | 11.5 | 21.54 | 1.51 | 4.23
37 | 28.45 | 8.55 | 25.12 | 1.73 | 5.15
32.4 | 24.5 | 7.9 | 24.37 | 1.58 | 4.43
28 | 23.1 | 4.9 | 19.98 | 1.38 | 3.88
38.5 | 28.6 | 9.9 | 29 | 1.45 | 4.94
50.5 | 28 | 22.5 | 28.96 | 1.45 | 4.75
31.6 | 18.1 | 13.5 | 23 | 1.52 | 4.43
46.5 | 27.5 | 19 | 22.5 | 1.49 | 4
40 | 27.3 | 12.7 | 32.5 | 1.59 | 4.12
38 | 19.4 | 18.6 | 20.79 | 1.49 | 3.55
33 | 18.5 | 14.5 | 21.95 | 1.5 | 4.1
39.5 | 27.5 | 12 | 25.93 | 1.72 | 4.66
36 | 23.5 | 12.5 | 25.16 | 1.57 | 4.22
29.5 | 22.3 | 7.2 | 20.49 | 1.37 | 3.32
40.2 | 27.5 | 12.7 | 29 | 1.45 | 4.55
58 | 25.5 | 32.5 | 23.03 | 1.54 | 2.76
44 | 16 | 28 | 15.12 | 1.68 | 3.42
60 | 24.6 | 35.4 | 14.2 | 1.62 | 2.67
50 | 23.5 | 26.5 | 20.1 | 1.71 | 2.76
36 | 17.5 | 18.5 | 15 | 1.64 | 2.56
44 | 17 | 27 | 15.5 | 1.64 | 2.63
49 | 24.5 | 24.5 | 18.55 | 1.85 | 3.45
41 | 20.2 | 20.8 | 16.8 | 1.68 | 2.65
35 | 19 | 16 | 13 | 1.5 | 2.64
54.5 | 23.5 | 31 | 22.78 | 1.56 | 2.93
54.5 | 24 | 30.5 | 22.87 | 1.55 | 3.45
40 | 15.3 | 24.7 | 13.96 | 1.69 | 3.96
57 | 23.5 | 33.5 | 13.5 | 1.63 | 3.32
47 | 22.6 | 24.4 | 19 | 1.72 | 3.42
33.05 | 16.8 | 16.25 | 14.5 | 1.66 | 3.13
42 | 16.5 | 25.5 | 14 | 1.65 | 3.32
45 | 23.6 | 21.4 | 17 | 1.88 | 4.06
39 | 19.4 | 19.6 | 16.13 | 1.69 | 3.27
33 | 18.3 | 14.7 | 12.5 | 1.54 | 3.25
50.2 | 22 | 28.2 | 21.45 | 1.59 | 3.45
50 | 23.2 | 26.8 | 21.16 | 1.51 | 4.13
38 | 14.2 | 23.8 | 13.05 | 1.72 | 4.4
53.5 | 22.2 | 31.3 | 13 | 1.65 | 4.06
42.5 | 22.1 | 20.4 | 18.5 | 1.74 | 3.97
31 | 16.4 | 14.6 | 13.62 | 1.67 | 3.85
39.5 | 15.7 | 23.8 | 13.8 | 1.67 | 4.03
42 | 23 | 19 | 16.25 | 1.84 | 4.62
37.5 | 19 | 18.5 | 15.36 | 1.67 | 3.89
30.5 | 17.2 | 13.3 | 11.45 | 1.53 | 3.88
47 | 21.2 | 25.8 | 20.34 | 1.58 | 3.88
46.5 | 22.5 | 24 | 20.5 | 1.5 | 4.87
35.5 | 13.5 | 22 | 12.67 | 1.7 | 5.45
50 | 21.3 | 28.7 | 12.1 | 1.64 | 4.53
38 | 21.5 | 16.5 | 18 | 1.73 | 5.54
28 | 15.9 | 12.1 | 12.25 | 1.65 | 4.48
36 | 15.3 | 20.7 | 13.15 | 1.66 | 4.68
40 | 22.3 | 17.7 | 15.5 | 1.83 | 4.87
34 | 18.3 | 15.7 | 14.18 | 1.66 | 4.48
28 | 16.4 | 11.6 | 11 | 1.51 | 4.16
45 | 20.5 | 24.5 | 19.65 | 1.57 | 4.52
44 | 22 | 22 | 19.85 | 1.49 | 5.21
32 | 13 | 19 | 11.81 | 1.67 | 4.83
46.5 | 20.1 | 26.4 | 11.25 | 1.64 | 4.71
35 | 20.4 | 14.6 | 17.1 | 1.7 | 4.87
24.5 | 15.5 | 9 | 12 | 1.63 | 4.72
34 | 14.8 | 19.2 | 12.58 | 1.63 | 4.51
37.5 | 21.5 | 16 | 14.56 | 1.82 | 4.52
33 | 17.5 | 15.5 | 13.5 | 1.65 | 4.87
25.5 | 15.5 | 10 | 10.55 | 1.5 | 3.52
44 | 19.3 | 24.7 | 18.41 | 1.55 | 4.91
41 | 21.3 | 19.7 | 18.5 | 1.48 | 4.66
28 | 12.8 | 15.2 | 11.02 | 1.66 | 4.15
45 | 19.5 | 25.5 | 11.25 | 1.61 | 4.27
33 | 20 | 13 | 16 | 1.69 | 4.43
23 | 15.2 | 7.8 | 11.5 | 1.63 | 4.37
33 | 14.4 | 18.6 | 12 | 1.62 | 4.02
36 | 21.1 | 14.9 | 13.87 | 1.81 | 4.27
31 | 17 | 14 | 12.6 | 1.64 | 4.51
24 | 15 | 9 | 9.63 | 1.49 | 3.28
42.5 | 18.5 | 24 | 17 | 1.55 | 4.67
52.1 | 32.6 | 19.5 | 26.5 | 1.422 | 27.57
52.1 | 32.6 | 19.5 | 26.5 | 1.422 | 23.78
40.6 | 24.3 | 16.3 | 24 | 1.528 | 26.22
40.6 | 24.3 | 16.3 | 24 | 1.528 | 30.58
40.6 | 25.3 | 15.3 | 24 | 1.528 | 24.35
38.9 | 27.3 | 11.6 | 18.9 | 1.53 | 33.03
38.9 | 27.3 | 11.6 | 18.9 | 1.53 | 34.03
38.9 | 27.3 | 11.6 | 18.9 | 1.53 | 32.3
44.1 | 26.8 | 17.3 | 29.5 | 1.38 | 21.61
44.1 | 26.8 | 17.3 | 29.5 | 1.38 | 23.7
44.1 | 26.8 | 17.3 | 29.5 | 1.38 | 19.7
33.1 | 22.4 | 10.7 | 23.2 | 1.495 | 33.3
33.1 | 22.4 | 10.7 | 23.2 | 1.495 | 28.6
33.1 | 22.4 | 10.7 | 23.2 | 1.495 | 34.48
33.1 | 22.4 | 10.7 | 23.2 | 1.495 | 32.58
39.1 | 30.9 | 8.2 | 22.1 | 1.581 | 46.23
39.1 | 30.9 | 8.2 | 22.1 | 1.581 | 45.43
39.1 | 30.9 | 8.2 | 22.1 | 1.581 | 45.95
39.1 | 30.9 | 8.2 | 22.1 | 1.581 | 43.42
42.1 | 29.6 | 12.5 | 20.4 | 1.43 | 30.17
42.1 | 29.6 | 12.5 | 20.4 | 1.43 | 27.41
42.1 | 29.6 | 12.5 | 20.4 | 1.43 | 36.3
42.1 | 29.6 | 12.5 | 20.4 | 1.43 | 36.32
33.9 | 24.6 | 9.3 | 22.4 | 1.526 | 26.76
33.9 | 24.6 | 9.3 | 22.4 | 1.526 | 19.69
37.8 | 26.6 | 11.2 | 23 | 1.553 | 36.55
37.8 | 26.6 | 11.2 | 23 | 1.553 | 34.35
37.8 | 26.6 | 11.2 | 23 | 1.553 | 38.78
37.8 | 26.6 | 11.2 | 23 | 1.553 | 33.93
36.7 | 27.1 | 9.6 | 26 | 1.434 | 35.1
36.7 | 27.1 | 9.6 | 26 | 1.434 | 31.95
36.7 | 27.1 | 9.6 | 26 | 1.434 | 31.19
38.9 | 30 | 8.9 | 26.5 | 1.412 | 36.23
38.9 | 30 | 8.9 | 26.5 | 1.412 | 34.89
38.9 | 30 | 8.9 | 26.5 | 1.412 | 33.54
38.9 | 30 | 8.9 | 26.5 | 1.412 | 34.85
31.9 | 25.3 | 6.6 | 22 | 1.506 | 49.22
31.9 | 25.3 | 6.6 | 22 | 1.506 | 44.39
31.9 | 25.3 | 6.6 | 22 | 1.506 | 48.2
31.9 | 25.3 | 6.6 | 22 | 1.506 | 43.5
31.9 | 25.3 | 6.6 | 24.5 | 1.418 | 43.61
37.9 | 28.7 | 9.2 | 24.5 | 1.418 | 38.23
37.9 | 28.7 | 9.2 | 24.5 | 1.418 | 36.37
37.9 | 28.7 | 9.2 | 24.5 | 1.418 | 38.31
36.2 | 27.8 | 8.4 | 24 | 1.461 | 38.23
36.2 | 27.8 | 8.4 | 24 | 1.461 | 36.37
36.2 | 27.8 | 8.4 | 24 | 1.461 | 38.31
35.3 | 26.6 | 8.7 | 23 | 1.527 | 38.22
35.3 | 26.6 | 8.7 | 23 | 1.527 | 35.81
35.3 | 26.6 | 8.7 | 23 | 1.527 | 39.59
35.3 | 26.6 | 8.7 | 23 | 1.527 | 35.73
40.3 | 36.1 | 4.2 | 27.5 | 1.401 | 55.93
40.3 | 36.1 | 4.2 | 27.5 | 1.401 | 51.79
40.3 | 36.1 | 4.2 | 27.5 | 1.401 | 38.05
40.3 | 36.1 | 4.2 | 27.5 | 1.401 | 48.55
33.2 | 25.1 | 8.1 | 26.6 | 1.388 | 34.69
33.2 | 25.1 | 8.1 | 26.6 | 1.388 | 39.85
33.2 | 25.1 | 8.1 | 26.6 | 1.388 | 38.93
45.7 | 37.2 | 8.5 | 25.5 | 1.469 | 38.36
45.7 | 37.2 | 8.5 | 25.5 | 1.469 | 53.78
45.7 | 37.2 | 8.5 | 25.5 | 1.469 | 32.43
39.2 | 30 | 9.2 | 25.5 | 1.695 | 29.72
39.2 | 30 | 9.2 | 25.5 | 1.695 | 31.63
33.5 | 25.5 | 8 | 24 | 1.777 | 44.34
33.5 | 25.5 | 8 | 24 | 1.777 | 55.35
33.5 | 25.5 | 8 | 24 | 1.777 | 41.66
33.5 | 25.5 | 8 | 24 | 1.777 | 54.18
23.6 | 21.3 | 2.3 | 20 | 1.55 | 54.2
23.6 | 21.3 | 2.3 | 20 | 1.55 | 62.18
23.6 | 21.3 | 2.3 | 20 | 1.55 | 65.29
39.1 | 22.5 | 16.6 | 27.32 | 1.402 | 23.49
39.1 | 22.5 | 16.6 | 27.32 | 1.402 | 25.03
39.1 | 22.5 | 16.6 | 27.32 | 1.402 | 23.26
39.1 | 22.5 | 16.6 | 27.32 | 1.402 | 24.29
42.5 | 30.3 | 12.2 | 28.76 | 1.365 | 36.59
42.5 | 30.3 | 12.2 | 28.76 | 1.365 | 52.29
42.5 | 30.3 | 12.2 | 28.76 | 1.365 | 47.43
42.5 | 30.3 | 12.2 | 28.76 | 1.365 | 57.58
29.2 | 21.5 | 7.7 | 23.5 | 1.512 | 40.05
29.2 | 21.5 | 7.7 | 23.5 | 1.512 | 42.77
29.2 | 21.5 | 7.7 | 23.5 | 1.512 | 45
21.2 | 19.1 | 2.1 | 23.3 | 1.508 | 57.95
21.2 | 19.1 | 2.1 | 23.3 | 1.508 | 66.75
21.2 | 19.1 | 2.1 | 23.3 | 1.508 | 46.99
37.6 | 25.7 | 11.9 | 22 | 1.554 | 35.24
37.6 | 25.7 | 11.9 | 22 | 1.554 | 38.92
37.6 | 25.7 | 11.9 | 22 | 1.554 | 30.01
37.6 | 25.7 | 11.9 | 22 | 1.554 | 42.83
32.5 | 24.6 | 7.9 | 22.32 | 1.555 | 42.55
32.5 | 24.6 | 7.9 | 22.32 | 1.555 | 41.95
41.6 | 24.7 | 16.9 | 22.1 | 1.555 | 24.17
41.6 | 24.7 | 16.9 | 22.1 | 1.555 | 23.14
38.2 | 31.1 | 7.1 | 25.4 | 1.438 | 42.09
31.2 | 24.1 | 7.1 | 25.4 | 1.438 | 48.36
31.2 | 24.1 | 7.1 | 25.4 | 1.438 | 38.12
31.2 | 24.1 | 7.1 | 25.4 | 1.438 | 49.43
23.1 | 17.9 | 5.2 | 25.2 | 1.437 | 44.05
23.1 | 17.9 | 5.2 | 25.2 | 1.437 | 49.73
23.1 | 17.9 | 5.2 | 25.2 | 1.437 | 48.25
23.1 | 17.9 | 5.2 | 25.2 | 1.437 | 57.07
63 | 38 | 25 | 14.6 | 18.48 | 34
61 | 38 | 23 | 14 | 18.8 | 33
59 | 35 | 24 | 14.3 | 18.8 | 39
68 | 37 | 31 | 15.5 | 18.36 | 34
67 | 34 | 33 | 14.4 | 18.27 | 30
67 | 30 | 37 | 14.4 | 19.19 | 34
74.5 | 38.5 | 36 | 16.4 | 19 | 28
72.5 | 35.5 | 37 | 14.7 | 19 | 38
52.3 | 30.5 | 21.8 | 17.4 | 19.3 | 35
67 | 30 | 37 | 14.4 | 19.19 | 34
57 | 35 | 22 | 12.6 | 20.42 | 40
75 | 37 | 38 | 19.7 | 17.58 | 53
78 | 40.5 | 37.5 | 23.8 | 16.96 | 27
60 | 39 | 21 | 16.5 | 18.08 | 34
59 | 36 | 23 | 14.8 | 18 | 31
65 | 39 | 26 | 15.4 | 18.2 | 33
39 | 25 | 14 | 22.2 | 16.22 | 40
78 | 40 | 38 | 16 | 18.2 | 38
49 | 20 | 29 | 12.7 | 20 | 58
51.4 | 27.5 | 23.9 | 11 | 20.11 | 36
55.2 | 30 | 25.2 | 12.8 | 19.98 | 34
51.6 | 28 | 23.6 | 11.7 | 20.02 | 39
53.5 | 29.2 | 24.3 | 12.5 | 19.9 | 38
50.7 | 27.7 | 23 | 11 | 20.1 | 39
55 | 30 | 25 | 13 | 19.87 | 37
53.6 | 30 | 23.6 | 13 | 20.07 | 38
53 | 30 | 23 | 13.2 | 20.1 | 39
54.3 | 30.5 | 23.8 | 13.6 | 20 | 38
50.5 | 28 | 22.5 | 12.5 | 20.13 | 40
61 | 44 | 17 | 20.4 | 17.35 | 47
54.7 | 30.5 | 24.2 | 13 | 19.75 | 39
58 | 40 | 18 | 16.8 | 18.01 | 23
50.2 | 27 | 23.2 | 11.2 | 20.15 | 38
61 | 32 | 29 | 15.4 | 18.89 | 36
74 | 41 | 33 | 13.89 | 19.17 | 39.41
82 | 42 | 40 | 18 | 17.9 | 30
76 | 41 | 35 | 21 | 17.5 | 27
78 | 40 | 38 | 13.89 | 19.17 | 39.41
90 | 50 | 40 | 25 | 18.8 | 34
90 | 51 | 39 | 14 | 19.3 | 56
83 | 48 | 35 | 13.89 | 19.17 | 39.41
95 | 49 | 46 | 18 | 18 | 44
90 | 49 | 41 | 13.89 | 19.17 | 39.41
81 | 42 | 39 | 15 | 18.1 | 34
56 | 40 | 16 | 13.89 | 19.17 | 39.41
81 | 39 | 42 | 15 | 19.2 | 46
83 | 43 | 40 | 9 | 20.6 | 36
66 | 36 | 30 | 9 | 21.1 | 44
61 | 33 | 28 | 13.89 | 19.17 | 39.41
79 | 46 | 33 | 17 | 18 | 44
76 | 47 | 29 | 17 | 18.2 | 48
65 | 42 | 23 | 18 | 17.5 | 44
52.5 | 29 | 23.5 | 11.5 | 19.9 | 37
50 | 27.5 | 22.5 | 11.5 | 19.61 | 31
54.6 | 30.8 | 23.8 | 15.5 | 18.7 | 34
54 | 30 | 24 | 11.7 | 20.1 | 39
52.6 | 29.2 | 23.4 | 11.5 | 20.12 | 39
71 | 47 | 24 | 23.2 | 16.93 | 49
63 | 39 | 24 | 16.8 | 18 | 32
56 | 36 | 20 | 16 | 18.23 | 31
50 | 33 | 17 | 11.7 | 20.05 | 38
52.5 | 29 | 23.5 | 10.8 | 18.4 | 33
56.2 | 32 | 24.2 | 10.3 | 18.25 | 31
54.1 | 29.5 | 24.6 | 12.5 | 20 | 35
53.5 | 29 | 24.5 | 12.2 | 20.01 | 35
55.3 | 30.4 | 24.9 | 13 | 19.92 | 34
53 | 42 | 11 | 21.5 | 15.72 | 36
82 | 55 | 27 | 15.7 | 18.68 | 36
67 | 34 | 33 | 18 | 18.2 | 32
75 | 37 | 38 | 19.7 | 17.58 | 53
80 | 38 | 42 | 20 | 17.2 | 34
91 | 47 | 44 | 13.89 | 19.17 | 39.41
82 | 39 | 43 | 21 | 17.2 | 27
90 | 49 | 41 | 13.89 | 19.17 | 39.41
75 | 39 | 36 | 16.4 | 19 | 28
83 | 42 | 41 | 20 | 17.6 | 49
66 | 37 | 29 | 14 | 20.01 | 18
83 | 54 | 29 | 10.7 | 20.61 | 65
52.9 | 28.6 | 24.3 | 11.8 | 19.98 | 38
46 | 31 | 15 | 12.7 | 14.6 | 33
61 | 30 | 31 | 15.1 | 19.5 | 32
52.8 | 28 | 24.8 | 11.6 | 20.03 | 36
51.9 | 27.7 | 24.2 | 11.4 | 20 | 37
53.3 | 28.5 | 24.8 | 11.9 | 19.9 | 36
50.3 | 26.8 | 23.5 | 10.9 | 20.07 | 38
51.2 | 27.4 | 23.8 | 11 | 20.05 | 38
52 | 28 | 24 | 12.2 | 18.7 | 38
52.9 | 28.5 | 24.4 | 12.7 | 18.7 | 37
50.5 | 27.5 | 23 | 13 | 19.8 | 39
51.7 | 28.2 | 23.5 | 12 | 19.84 | 36
73 | 45 | 28 | 13 | 19.1 | 34
75 | 39 | 36 | 13.9 | 19.2 | 39.4
81 | 43 | 38 | 17 | 18.5 | 36
79 | 44 | 35 | 13.9 | 19.2 | 39.4
73 | 46 | 27 | 15 | 19.5 | 53
79 | 43 | 36 | 13.9 | 19.2 | 39.4
62 | 39 | 23 | 16 | 19 | 34
71 | 38 | 33 | 13.9 | 19.2 | 39.4
60 | 33 | 27 | 15 | 18.4 | 43
59 | 34 | 25 | 13.9 | 19.2 | 39.4
93 | 44 | 49 | 13.9 | 19.2 | 39.4
81 | 43 | 38 | 13 | 19.7 | 36
70 | 44 | 26 | 13.9 | 19.2 | 39.4
48.8 | 25.5 | 23.3 | 12.2 | 20 | 38
52 | 28 | 24 | 12.5 | 19.5 | 36
54.3 | 30.3 | 24 | 11.5 | 19 | 36
51.5 | 28.5 | 23 | 10.7 | 19.09 | 38
53.8 | 30.1 | 23.7 | 10.3 | 19.02 | 37
52.4 | 29.2 | 23.2 | 10.9 | 19.05 | 38
54.5 | 30.5 | 24 | 11.5 | 19 | 37
52.2 | 29 | 23.2 | 11.4 | 20 | 38
49 | 35 | 14 | 16.1 | 18.2 | 42
50.9 | 28.4 | 22.5 | 11 | 20.02 | 38
55.6 | 31 | 24.6 | 11 | 19.92 | 38
57 | 31.8 | 25.2 | 12.5 | 19.56 | 36
56 | 31.5 | 24.5 | 12 | 19.7 | 37
57.5 | 32.5 | 25 | 12.7 | 19.5 | 36
50.5 | 28.5 | 22 | 10.8 | 20.19 | 42
56.2 | 29 | 27.2 | 11.2 | 20.15 | 39
42 | 30 | 12 | 12.3 | 20 | 42
82 | 44 | 38 | 14 | 19.3 | 34
76 | 41 | 35 | 10 | 18.2 | 36
69 | 40 | 29 | 17 | 18.2 | 40
75 | 43 | 32 | 13.9 | 19.2 | 39.4
80 | 44 | 36 | 16 | 18.5 | 47
77 | 43 | 34 | 11 | 20.5 | 51
33 | 20 |  | 10.7 | 2.1 | 24
36 | 20 |  | 15.2 | 2.12 | 26
38 | 20 |  | 14.9 | 2.14 | 27
35 | 20 |  | 8.3 | 2.11 | 29
36 | 20 |  | 9.3 | 2.16 | 28
36 | 20 |  | 8.4 | 2.15 | 27
38 | 20 |  | 14.8 | 2.03 | 22
44 | 24 |  | 30.7 | 2.1 | 14
34 | 20 |  | 14.9 | 2.16 | 29
50 | 25 |  | 21.11 | 2.03 | 18
23 | 18 |  | 12.5 | 1.96 | 26
33 | 20 |  | 11.33 | 2.1 | 28
24 | 18 |  | 8.24 | 2.18 | 34
0 | 0 |  | 11.21 | 1.95 | 27
27 | 19 |  | 12.78 | 2.17 | 29
0 | 0 |  | 14.14 | 1.92 | 28
46 | 24 |  | 13.25 | 2.06 | 25
44 | 24 |  | 12.64 | 2.16 | 29
32 | 20 |  | 11.9 | 2.16 | 26
30 | 20 |  | 10.3 | 2.2 | 33
0 | 0 |  | 10.8 | 1.94 | 27
52 | 25 |  | 28.8 | 1.93 | 14
28 | 19 |  | 10.97 | 2.2 | 31
40 | 22 |  | 11.6 | 2.16 | 26
34 | 20 |  | 12.9 | 2.14 | 29
30 | 20 |  | 11 | 2.22 | 32
36 | 20 |  | 13.3 | 2.01 | 20
28 | 19 |  | 10.61 | 2.12 | 30
40 | 21 |  | 13.35 | 2.16 | 30
25 | 18 |  | 12.07 | 2.02 | 25
37 | 21 |  | 11.02 | 2.09 | 28
26 | 18 |  | 11.4 | 2.16 | 30
33 | 20 |  | 14.84 | 2.08 | 22
40 | 22 |  | 17.92 | 2.04 | 18
26 | 18 |  | 9.9 | 1.97 | 23
28 | 19 |  | 18.6 | 1.98 | 20
50 | 23 |  | 16.08 | 2.02 | 22
37 | 21 |  | 14.74 | 2.18 | 28
38 | 22 |  | 13.3 | 1.96 | 22
38 | 22 |  | 14 | 2.02 | 23
37 | 20 |  | 9.89 | 2.12 | 27
32 | 19 |  | 12.07 | 2.06 | 22
35 | 20 |  | 10.6 | 2.04 | 21
0 | 0 |  | 10.36 | 1.91 | 29
38 | 21 |  | 13.03 | 1.97 | 22
38 | 21 |  | 15.8 | 2.02 | 20
36 | 20 |  | 12.08 | 2.16 | 27
40 | 21 |  | 8.03 | 2.11 | 26
42 | 24 |  | 15.84 | 1.93 | 18
40 | 23 |  | 14.94 | 2.12 | 26
23 | 18 |  | 10.5 | 1.89 | 25
35 | 20 |  | 9.02 | 2.12 | 26
27 | 19 |  | 25.7 | 1.94 | 17
29 | 19 |  | 11.3 | 2.18 | 29
45 | 23 |  | 5.3 | 2.17 | 32
23 | 0 |  | 6.48 | 2 | 27
32 | 18 |  | 15.5 | 2.04 | 22
26 | 19 |  | 9.72 | 2.04 | 25
31 | 19 |  | 20.9 | 1.89 | 20
22 | 0 |  | 12.8 | 1.96 | 27
48 | 25 |  | 14.4 | 2.16 | 29
38 | 21 |  | 18.13 | 2.08 | 20
40 | 22 |  | 10.31 | 2.16 | 29
43 | 22 |  | 16.8 | 2.01 | 16
35 | 20 |  | 18.58 | 1.96 | 18
40 | 22 |  | 12.7 | 2.16 | 28
42 | 23 |  | 11.4 | 2.16 | 30
46 | 23 |  | 9.8 | 2.14 | 28
31 | 19 |  | 12.9 | 1.94 | 21
27 | 19 |  | 17.8 | 2.19 | 30
24 | 18 |  | 12.9 | 2.04 | 30
54 | 26 |  | 18.1 | 2.1 | 25
32 | 19 |  | 10.4 | 2.13 | 29
29 | 19 |  | 6.89 | 2.1 | 28
31 | 20 |  | 16.8 | 2.02 | 20
36 | 20 |  | 9.97 | 2.23 | 30
26 | 18 |  | 15.64 | 1.99 | 22
40 | 22 |  | 16.9 | 2.28 | 26
42 | 23 |  | 18.6 | 2.02 | 18
37 | 22 |  | 12.91 | 2.02 | 20
42 | 23 |  | 15.98 | 2.01 | 18
43 | 23 |  | 15.27 | 2.01 | 18
40 | 23 |  | 13.33 | 2.2 | 28
38 | 21 |  | 10.48 | 2.18 | 28
30 | 19 |  | 12.31 | 1.95 | 22
30 | 20 |  | 10.98 | 2.09 | 26
44 | 24 |  | 13.6 | 2.16 | 26
46 | 25 |  | 26 | 2 | 12
40 | 22 |  | 15.2 | 2.16 | 29
22 | 18 |  | 6.16 | 2.18 | 33
37 | 21 |  | 13.1 | 2.06 | 22
41 | 23 |  | 14.3 | 2.06 | 29
29 | 19 |  | 14.6 | 2.03 | 20
27 | 19 |  | 7.62 | 2.16 | 33
30 | 20 |  | 13.7 | 2.18 | 32
29 | 19 |  | 15.24 | 2.13 | 28
40 | 22 |  | 15.14 | 2 | 20
30 | 20 |  | 9.03 | 2.19 | 29
0 | 0 |  | 6.35 | 2.19 | 33
32 | 20 |  | 18.6 | 1.98 | 21
43 | 23 |  | 19.45 | 1.97 | 18
40 | 23 |  | 13.31 | 2.18 | 33
34 | 20 |  | 17.34 | 2.16 | 29
47 | 24 |  | 10.6 | 2.16 | 30
23 | 18 |  | 9.2 | 1.88 | 25
38 | 22 |  | 14.23 | 2.14 | 25
23 | 18 |  | 8.43 | 2.22 | 32
40 | 22 |  | 19.4 | 2.02 | 18
34 | 19 |  | 18.6 | 1.94 | 18
36 | 21 |  | 17.3 | 2.03 | 23
36 | 20 |  | 8.12 | 2.16 | 28
40 | 22 |  | 19.4 | 2.02 | 18
42 | 22 |  | 17.98 | 2.18 | 29
0 | 0 |  | 7.17 | 2 | 28
22 | 18 |  | 10.5 | 1.92 | 25
32 | 20 |  | 10.85 | 2.14 | 29
40 | 22 |  | 17.52 | 2.04 | 19
27 | 19 |  | 5.9 | 2.12 | 32
28 | 19 |  | 5.3 | 2.1 | 30
29 | 19.5 |  | 17 | 2 | 22
0 | 0 |  | 6.92 | 1.97 | 28
34 | 19 |  | 6.34 | 2.19 | 33
36 | 20 |  | 10.64 | 2.18 | 30
33 | 19 |  | 6.4 | 2.22 | 32
32 | 19 |  | 5.42 | 2.21 | 33
29 | 19 |  | 6.52 | 2.21 | 33
35 | 20 |  | 7.12 | 2.18 | 31
35 | 20 |  | 7.09 | 2.19 | 30
30 | 19 |  | 8.51 | 2.16 | 29
33 | 19 |  | 9.08 | 2.16 | 28
26 | 18 |  | 8.91 | 1.97 | 24
68 | 27 |  | 15.3 | 2.09 | 20
60 | 26 |  | 14.5 | 2.06 | 22
58 | 25 |  | 15.3 | 2.04 | 20
50 | 25 |  | 24.63 | 1.94 | 15
34 | 20 |  | 21.73 | 2.04 | 20
28 | 19 |  | 18.06 | 1.97 | 20
35 | 20 |  | 11.04 | 2.16 | 29
32 | 20 |  | 12.34 | 2.19 | 30
28 | 19 |  | 12.72 | 2.1 | 30
40 | 22 |  | 13.6 | 2.18 | 29
43 | 22 |  | 12.14 | 2.16 | 28
30 | 20 |  | 16.22 | 1.94 | 18
39 | 21 |  | 11.8 | 2.17 | 28
23 | 18 |  | 17.7 | 1.9 | 26
0 | 0 |  | 7.3 | 1.87 | 25
39 | 22 |  | 16.8 | 2.14 | 25
45 | 24 |  | 22.05 | 2.06 | 16
24 | 18 |  | 18 | 2 | 23
63 | 36 | 27 | 23.3 | 1.44 | 5.4
0 | 0 | 0 | 14.2 | 1.83 | 6.7
52 | 30 | 22 | 26.4 | 1.476 | 5
34 | 18 | 16 | 17.1 | 1.67 | 3.9
38 | 20 | 18 | 13.6 | 2.01 | 14.6
32 | 20 | 12 | 17.9 | 1.594 | 3.9
32 | 20 | 12 | 13.4 | 1.987 | 17
35 | 21 | 14 | 14.4 | 1.982 | 12.9
32 | 19 | 13 | 18.1 | 1.982 | 3.6
35 | 20 | 15 | 16.5 | 2.026 | 5.1
4I | 25 | 16 | 20.1 | 1.56 | 5.7
41 | 22 | 19 | 15.1 | 2.025 | 8.1
37 | 20 | 17 | 19.4 | 1.942 | 11
35 | 21 | 14 | 18.6 | 1.986 | 10.8
30 | 18 | 12 | 18.1 | 2.02 | 3.2
60 | 26 | 34 | 25.7 | 1.438 | 2.9
81 | 40 | 41 | 31.4 | 1.268 | 3.9
36 | 19 | 17 | 17.6 | 1.608 | 7.1
60 | 25 | 35 | 15.6 | 1.286 | 6.3
37 | 19 | 18 | 19.6 | 1.95 | 5.9
33 | 22 | 11 | 16.6 | 2.034 | 11.2
51 | 30 | 21 | 24.2 | 1.498 | 3.7
35 | 26 | 9 | 20.9 | 1.536 | 15.6
38 | 27 | 11 | 18.2 | 1.556 | 11.7
47 | 30 | 17 | 22.4 | 1.552 | 5.7
29 | 21 | 8 | 17.4 | 1.608 | 21
30 | 21 | 9 | 15.5 | 1.696 | 9
45 | 27 | 18 | 23 | 1.564 | 2.3
39 | 24 | 15 | 18.5 | 1.606 | 2.6
35 | 23 | 10 | 18.6 | 1.628 | 3
35 | 25 | 10 | 20.3 | 1.55 | 13.6
35 | 25 | 10 | 21 | 1.484 | 7.4
31 | 24 | 7 | 16.8 | 1.68 | 2.7
0 | 0 | 0 | 6.6 | 2.248 | 163
0 | 0 | 0 | 6.9 | 2.228 | 175
0 | 0 | 0 | 5.2 | 2.22 | 239
0 | 0 | 0 | 18.5 | 1.67 | 5.8
0 | 0 | 0 | 7.5 | 2.156 | 159
0 | 0 | 0 | 4.8 | 2.166 | 126
33 | 21 | 12 | 11.3 | 1.844 | 25
0 | 0 | 0 | 5.3 | 2.152 | 138
34 | 22 | 12 | 10.6 | 1.96 | 2.6
40 | 22 | 18 | 19.1 | 1.668 | 2.4
39 | 21 | 18 | 19.5 | 1.623 | 4
44 | 28 | 16 | 22.2 | 1.516 | 4.3
0 | 0 | 0 | 14.7 | 1.744 | 9.2
0 | 0 | 0 | 7.1 | 2.151 | 144
0 | 0 | 0 | 5 | 2.18 | 145
0 | 0 | 0 | 5.4 | 2.216 | 241
0 | 0 | 0 | 5.1 | 2.232 | 290
0 | 0 | 0 | 9.7 | 1.962 | 33.5
49 | 27 | 22 | 20.9 | 1.528 | 6
0 | 0 | 0 | 6.3 | 2.164 | 35.1
60 | 24 | 36 | 19.8 | 1.536 | 4.4
0 | 0 | 0 | 10.5 | 1.932 | 12.1
0 | 0 | 0 | 7.5 | 2.064 | 35
0 | 0 | 0 | 4.9 | 2.198 | 165
0 | 0 | 0 | 5.2 | 2.212 | 151
0 | 0 | 0 | 5 | 2.206 | 317
0 | 0 | 0 | 5 | 2.172 | 213
0 | 0 | 0 | 10.9 | 2.094 | 3
23 | 13 | 10 | 7.9 | 2.187 | 7.6
0 | 0 | 0 | 6.1 | 2.228 | 155
0 | 0 | 0 | 5.5 | 2.188 | 153
0 | 0 | 0 | 5 | 2.136 | 111
0 | 0 | 0 | 5.5 | 2.104 | 95
0 | 0 | 0 | 7.2 | 2.074 | 197
41 | 26 | 15 | 16.4 | 1.664 | 7.6
48 | 28 | 20 | 24 | 1.656 | 2
41 | 25 | 16 | 21.5 | 1.664 | 2.7
71 | 34 | 37 | 28.3 | 1.364 | 4.6
69 | 35 | 34 | 28 | 1.404 | 3
66 | 35 | 31 | 23.3 | 1.5 | 3.4
0 | 0 | 0 | 11.2 | 1.722 | 30.2
0 | 0 | 0 | 8.3 | 1.808 | 23.9
35 | 18 | 17 | 20.5 | 1.598 | 3.1
22 | 14 | 8 | 14.2 | 1.82 | 5.1
0 | 0 | 0 | 5.3 | 2.088 | 134
58 | 34 | 24 | 23.2 | 1.462 | 6.1
0 | 0 | 0 | 21.1 | 1.509 | 32.2
0 | 0 | 0 | 23 | 1.512 | 15.5
0 | 0 | 0 | 4.7 | 2.236 | 2
0 | 0 | 0 | 4.9 | 2.116 | 146
0 | 0 | 0 | 5.4 | 2.162 | 174
0 | 0 | 0 | 4.8 | 2.156 | 151
51 | 22 | 29 | 22.3 | 1.552 | 1
46 | 22 | 24 | 20 | 1.619 | 2.4
54 | 24 | 30 | 24.5 | 1.5 | 2.3
51 | 24 | 27 | 24.1 | 1.43 | 2
50 | 25 | 25 | 24 | 1.484 | 2.7
35 | 21 | 14 | 17.3 | 1.566 | 1
0 | 0 | 0 | 12.8 | 1.936 | 10
38 | 23 | 15 | 13.5 | 1.72 | 3
35 | 19 | 16 | 17.8 | 1.615 | 2
53 | 25 | 28 | 25.2 | 1.48 | 0.83
42 | 22 | 20 | 17.7 | 1.692 | 1.4
0 | 0 | 0 | 5.1 | 2.178 | 257
0 | 0 | 0 | 5.8 | 2.197 | 245
0 | 0 | 0 | 9.7 | 2.09 | 3
0 | 0 | 0 | 7 | 2.11 | 10.3
0 | 0 | 0 | 4.8 | 2.302 | 206
0 | 0 | 0 | 19.8 | 1.602 | 14
0 | 0 | 0 | 4.6 | 2.216 | 140
0 | 0 | 0 | 5.2 | 2.222 | 156
64 | 24 | 40 | 24.4 | 1.42 | 2.6
0 | 0 | 0 | 5.2 | 2.024 | 88
51 | 29 | 22 | 27.3 | 1.427 | 10
49 | 29 | 20 | 23.1 | 1.476 | 10.2
0 | 0 | 0 | 9.4 | 1.88 | 25
0 | 0 | 0 | 15.7 | 1.69 | 24
0 | 0 | 0 | 13.2 | 1.785 | 23
54.3 | 26.7 | 27.6 | 17.376 | 18.55343232 | 17.36334
55.0059 | 27.0471 | 27.9588 | 17.601888 | 18.47518 | 16.83121
53.6484 | 26.3796 | 27.2688 | 17.167488 | 18.62567 | 17.85454
54.184884 | 26.643396 | 27.541488 | 17.33916288 | 18.56619 | 17.45012
53.0582676 | 26.0894244 | 26.9688432 | 16.97865 | 18.69109 | 18.2994
54.11943 | 26.61121 | 27.50822 | 17.31822 | 18.57345 | 17.49946
52.42157 | 25.77635 | 26.64522 | 16.7749 | 18.76167 | 18.77936
53.05063 | 36.7 | 16.35063 | 16.9762 | 18.69193 | 18.30516
53.47 | 26.29188 | 27.17812 | 17.1104 | 18.64544 | 17.98902
53.68723 | 37.1404 | 16.54683 | 17.17992 | 18.62136 | 17.82526
48 | 23.3 | 24.7 | 15.36 | 19.2518352 | 22.11247936
48.624 | 23.6029 | 25.0211 | 15.55968 | 19.18266 | 24.48
47.424 | 23.0204 | 24.4036 | 15.17568 | 19.31569 | 22.54669
47.89824 | 33.7 | 14.19824 | 15.3274368 | 19.26312 | 22.18919
46.902336 | 21.8463596 | 25.0559764 | 15.00874752 | 19.37352 | 22.93993
47.84038272 | 34.5 | 13.34038272 | 15.30892 | 19.26953 | 22.2328
46.33951 | 21.5842 | 24.7553 | 14.82864 | 19.43591 | 23.36421
46.89558 | 33.8 | 13.09558 | 15.00659 | 19.37427 | 22.94502
47.2663 | 22.01589 | 25.25041 | 15.12522 | 19.33317 | 22.66557
47.45833 | 34.2056 | 13.25273 | 15.18667 | 19.31188 | 22.52081
51.3 | 25.2 | 26.1 | 16.416 | 18.88600512 | 19.62483
51.9669 | 25.5276 | 26.4393 | 16.629408 | 18.81207 | 19.1221
50.6844 | 24.8976 | 25.7868 | 16.219008 | 18.95425 | 14.28
51.191244 | 25.146576 | 26.044668 | 16.38119808 | 18.89806 | 19.70682
50.1268716 | 24.6237264 | 25.5031452 | 16.0406 | 19.01606 | 20.50918
51.12941 | 25.1162 | 26.01321 | 16.36141 | 18.90492 | 19.75343
49.52535 | 24.32824 | 25.19711 | 15.84811 | 19.08274 | 20.96262
50.11965 | 24.62018 | 25.49947 | 16.03829 | 19.01686 | 20.51462
50.51586 | 24.81481 | 25.70105 | 16.16507 | 18.97293 | 20.21595
50.72109 | 24.91562 | 25.80547 | 16.23075 | 18.95018 | 20.06124
44.3 | 22.6 | 21.7 | 14.176 | 19.66200832 | 25.84
44.8759 | 22.8938 | 21.9821 | 14.360288 | 19.59817 | 24.46752
43.7684 | 22.3288 | 21.4396 | 14.005888 | 19.72094 | 23.12
44.206084 | 22.552088 | 21.653996 | 14.14594688 | 19.67242 | 24.97245
43.2869476 | 22.0831832 | 21.2037644 | 13.85182 | 19.77431 | 25.66533
44.15269 | 22.52485 | 21.62784 | 14.12886 | 19.67834 | 25.01271
42.7675 | 21.81819 | 20.94932 | 13.6856 | 19.8319 | 26.0569
43.28071 | 22.08 | 21.20071 | 13.84983 | 19.775 | 22.44
43.62285 | 22.25455 | 21.36831 | 13.95931 | 19.73708 | 25.41211
43.80008 | 22.34496 | 21.45512 | 14.01603 | 19.71743 | 25.27851
37.16815 | 24.78359 | 12.38456 | 11.89381 | 20.45263 | 30.27787
39.0005 | 23.9068 | 15.0937 | 12.48016 | 20.2495 | 28.89659
38.038 | 23.3168 | 14.7212 | 12.17216 | 20.3562 | 29.62215
38.41838 | 23.549968 | 14.868412 | 12.2938816 | 20.31403 | 29.33541
37.619582 | 23.0603152 | 14.5592668 | 12.03826624 | 20.40258 | 29.93757
38.37197364 | 23.52152 | 14.85045 | 12.27903 | 20.31918 | 22.44
38.46815 | 23.58359 | 14.88456 | 12.32381 | 20.30263 | 23.27787
37.61416 | 23.05699 | 14.55717 | 12.03653 | 20.40318 | 29.94165
37.91151 | 23.23926 | 14.67225 | 12.13168 | 20.37022 | 29.7175
38.06553 | 23.33368 | 14.73186 | 12.18097 | 20.35315 | 23.8
52.3 | 25.5 | 26.8 | 16.736 | 18.77514752 | 18.871
52.9799 | 25.8315 | 27.1484 | 16.953568 | 18.69978 | 18.35847
51.6724 | 25.194 | 26.4784 | 16.535168 | 18.84472 | 19.34411
52.189124 | 25.44594 | 26.743184 | 16.70051968 | 18.78744 | 18.95458
51.1040036 | 24.916866 | 26.1871376 | 16.35328 | 18.90773 | 19.77258
52.12608 | 25.41520332 | 26.71088 | 16.68035 | 18.79443 | 19.00211
50.49076 | 24.61786 | 25.87289 | 16.15704 | 18.97572 | 20.23487
51.09664 | 24.91328 | 26.18337 | 16.35093 | 18.90855 | 19.77813
51.50057 | 25.11022 | 26.39035 | 16.48018 | 18.86377 | 19.47364
51.7098 | 25.21224 | 26.49757 | 16.54714 | 18.84058 | 19.31591
42.2 | 26.7 | 15.5 | 15.192 | 19.00619544 | 20.44213
42.7486 | 27.0471 | 15.7015 | 15.389496 | 18.93383 | 19.95002
41.6936 | 26.3796 | 15.314 | 15.009696 | 19.073 | 20.89638
42.110536 | 26.643396 | 15.46714 | 15.15979296 | 19.018 | 20.52238
41.2349704 | 26.0894244 | 15.145546 | 14.84459 | 19.1335 | 21.30778
42.05967 | 26.61121 | 15.44845692 | 15.14148 | 19.02471 | 20.56801
40.74015 | 25.77635 | 14.9638 | 14.66645 | 19.19877 | 21.75164
41.22903 | 36.7 | 4.529033 | 14.84245 | 19.13428 | 21.31311
41.55495 | 26.29188 | 15.26308 | 14.95978 | 19.09129 | 21.02075
41.72378 | 37.1404 | 4.583381 | 15.02056 | 19.06902 | 20.86931
38.5 | 23.3 | 15.2 | 13.86 | 19.4942802 | 23.76110536
39.0005 | 23.6029 | 15.3976 | 14.04018 | 19.42826 | 24.48
38.038 | 23.0204 | 15.0176 | 13.69368 | 19.55522 | 24.17553
38.41838 | 33.7 | 4.71838 | 13.8306168 | 19.50505 | 23.83432
37.619582 | 21.8463596 | 15.7732224 | 13.54304952 | 19.61042 | 24.55086
38.37197364 | 34.5 | 3.87197364 | 13.81391 | 19.51117 | 23.87595
37.16815 | 21.5842 | 15.58394 | 13.38053 | 19.66997 | 24.9558
37.61416 | 33.8 | 3.814165 | 13.5411 | 19.61113 | 24.55572
37.91151 | 22.01589 | 15.89562 | 13.64814 | 19.57191 | 24.28899
38.06553 | 34.2056 | 3.859935 | 13.70359 | 19.55159 | 24.15083
42.1 | 25.2 | 16.9 | 15.156 | 19.01938692 | 20.53183
42.6473 | 25.5276 | 17.1197 | 15.353028 | 18.94719 | 20.04089
41.5948 | 24.8976 | 16.6972 | 14.974128 | 19.08603 | 14.28
42.010748 | 25.146576 | 16.864172 | 15.12386928 | 19.03116 | 20.61189
41.1372572 | 24.6237264 | 16.5135308 | 14.80941 | 19.14639 | 21.39543
41.96 | 25.1162 | 16.8438 | 15.1056 | 19.03785 | 20.65741
40.64361 | 24.32824 | 16.31537 | 14.6317 | 19.21151 | 21.83824
41.13133 | 24.62018 | 16.51115 | 14.80728 | 19.14717 | 21.40074
41.45648 | 24.81481 | 16.64168 | 14.92433 | 19.10428 | 21.10908
41.62491 | 24.91562 | 16.70929 | 14.98497 | 19.08206 | 20.958
48.3 | 22.6 | 25.7 | 15.456 | 18.90945792 | 25.84
48.9279 | 22.8938 | 26.0341 | 15.656928 | 18.83583 | 19.28366
47.7204 | 22.3288 | 25.3916 | 15.270528 | 18.97742 | 23.12
48.197604 | 22.552088 | 25.645516 | 15.42323328 | 18.92146 | 19.86596
47.1954756 | 22.0831832 | 25.1122924 | 15.10255 | 19.03897 | 20.66501
48.13939 | 22.52485 | 25.61454 | 15.4046 | 18.92829 | 19.91238
46.62913 | 21.81819 | 24.81094 | 14.92132 | 19.10538 | 21.11658
47.18868 | 22.08 | 25.10868 | 15.10038 | 19.03977 | 22.44
47.56171 | 22.25455 | 25.30716 | 15.21975 | 18.99603 | 20.37299
47.75494 | 22.34496 | 25.40998 | 15.28158 | 18.97337 | 20.21892
51.3 | 23.6 | 27.7 | 16.416 | 18.55768512 | 23.12
51.9669 | 23.9068 | 28.0601 | 16.629408 | 18.47949 | 16.8605
50.6844 | 23.3168 | 27.3676 | 16.219008 | 18.62987 | 17.88311
51.191244 | 23.549968 | 27.641276 | 16.38119808 | 18.57044 | 17.47898
50.1268716 | 23.0603152 | 27.0665564 | 16.0406 | 18.69524 | 18.32765
51.12941 | 23.52152 | 27.60789 | 16.36141 | 18.57769 | 22.44
49.52535 | 22.78359 | 26.74176 | 15.84811 | 18.76578 | 18.80728
50.11965 | 23.05699 | 27.06266 | 16.03829 | 18.69609 | 18.33341
50.51586 | 23.23926 | 27.27659 | 16.16507 | 18.64963 | 18.0175
50.72109 | 23.33368 | 27.38741 | 16.23075 | 18.62557 | 23.8
53.2 | 25.5 | 27.7 | 17.024 | 18.33489568 | 15.87729
53.8916 | 25.8315 | 28.0601 | 17.245312 | 18.2538 | 15.32584
52.5616 | 25.194 | 27.3676 | 16.819712 | 18.40975 | 16.38632
53.087216 | 25.44594 | 27.641276 | 16.98790912 | 18.34812 | 15.96722
51.9834224 | 24.916866 | 27.0665564 | 16.6347 | 18.47755 | 16.84733
53.02309 | 25.41520332 | 27.60789 | 16.96739 | 18.35564 | 16.01835
51.35962 | 24.61786 | 26.74176 | 16.43508 | 18.55069 | 17.34472
51.97594 | 24.91328 | 27.06266 | 16.6323 | 18.47843 | 16.8533
52.38681 | 25.11022 | 27.27659 | 16.76378 | 18.43025 | 16.52569
52.59965 | 25.21224 | 27.38741 | 16.83189 | 18.40529 | 16.35598
46.3 | 23.1 | 23.2 | 16.668 | 18.46534476 | 16.76434
46.9019 | 23.4003 | 23.5016 | 16.884684 | 18.38595 | 16.22443
45.7444 | 23.7045039 | 22.0398961 | 16.467984 | 18.53864 | 17.26273
46.201844 | 23.94155 | 22.2603 | 16.63266384 | 18.47829 | 16.85239
45.2412116 | 23.44375 | 21.79746 | 16.28684 | 18.60501 | 17.7141
46.14604 | 32.5 | 13.64604 | 16.61257 | 18.48565 | 16.90245
44.69832 | 23.16243 | 21.53589 | 16.09139 | 18.67663 | 18.20109
45.2347 | 32.11 | 13.1247 | 16.28449 | 18.60587 | 17.71994
45.59228 | 23.62568 | 21.96661 | 16.41322 | 18.5587 | 17.39918
45.77751 | 32.49532 | 13.28219 | 16.4799 | 18.53427 | 17.23303
42.8 | 21.6 | 21.2 | 15.408 | 18.92704656 | 19.90392
43.3564 | 21.8808 | 21.4756 | 15.608304 | 18.85365 | 19.40481
42.2864 | 33.2 | 9.0864 | 15.223104 | 18.9948 | 20.36463
42.709264 | 21.6182304 | 21.0910336 | 15.37533504 | 18.93902 | 19.98531
41.8212496 | 31.5068 | 10.3144496 | 15.05565 | 19.05616 | 20.78188
42.65767 | 20.5157 | 22.14197 | 15.35676 | 18.94582 | 20.03159
41.31939 | 29.8999532 | 11.41944 | 14.87498 | 19.12236 | 21.23205
41.81523 | 19.4694 | 22.34583 | 15.05348 | 19.05695 | 20.78728
42.14578 | 30.49795 | 11.64783 | 15.17248 | 19.01335 | 20.49076
42.31701 | 19.70303 | 22.61398 | 15.23412 | 18.99076 | 20.33717
43 | 25.2 | 17.8 | 15.48 | 18.9006636 | 19.72451248
43.559 | 25.5276 | 18.0314 | 15.68124 | 18.82692 | 19.22308
42.484 | 24.8976 | 17.5864 | 15.29424 | 18.96873 | 14.28
42.90884 | 31.4 | 11.50884 | 15.4471824 | 18.91269 | 19.80628
42.016676 | 24.6237264 | 17.3929496 | 15.12600336 | 19.03038 | 20.60657
42.85700952 | 25.1162 | 17.74081 | 15.42852 | 18.91953 | 19.85278
41.51248 | 24.32824 | 17.18423 | 14.94449 | 19.09689 | 21.05885
42.01063 | 32.5 | 9.510626 | 15.12383 | 19.03118 | 20.612
42.34273 | 24.81481 | 17.52792 | 15.24338 | 18.98737 | 20.3141
42.51475 | 32.89 | 9.624753 | 15.30531 | 18.96467 | 20.15979
52.3 | 24.3 | 28 | 16.736 | 18.44042752 | 16.59491
52.9799 | 24.6159 | 28.364 | 16.953568 | 18.3607 | 16.05279
51.6724 | 24.0084 | 27.664 | 16.535168 | 18.51402 | 21.76
52.189124 | 24.248484 | 27.94064 | 16.70051968 | 18.45343 | 16.68331
51.1040036 | 23.7443076 | 27.359696 | 16.35328 | 18.58067 | 17.54854
52.12608 | 34.2 | 17.92608 | 16.68035 | 18.46082 | 16.73358
50.49076 | 23.45938 | 27.03138 | 16.15704 | 18.65258 | 18.03751
51.09664 | 23.74089 | 27.35576 | 16.35093 | 18.58153 | 17.5544
51.50057 | 34 | 17.50057 | 16.48018 | 18.53417 | 17.23233
51.7098 | 24.02578 | 27.68403 | 16.54714 | 18.50963 | 17.0655
55.4 | 26 | 29.4 | 17.728 | 18.07692896 | 14.12312
56.1202 | 35.2 | 20.9202 | 17.958464 | 17.99248 | 13.54886
54.7352 | 25.688 | 29.0472 | 17.515264 | 18.15488 | 14.6532
55.282552 | 25.94488 | 29.337672 | 17.69041664 | 18.0907 | 14.21676
54.1331128 | 25.405432 | 28.7276808 | 17.3226 | 18.22548 | 15.13327
55.21578 | 25.91354064 | 29.30223 | 17.66905 | 18.09853 | 14.27001
53.48352 | 26.43181 | 27.0517 | 17.11472 | 18.30165 | 15.65123
54.12532 | 26.74899 | 27.37632 | 17.3201 | 18.2264 | 15.13949
54.55319 | 26.96045 | 27.59274 | 17.45702 | 18.17622 | 14.79833
54.77482 | 27.06998 | 27.70484 | 17.52794 | 18.15024 | 14.6216
56.2 | 26.3 | 29.9 | 17.984 | 17.98312288 | 13.48524
56.9306 | 26.6419 | 30.2887 | 18.217792 | 17.89745 | 17
55.5256 | 25.9844 | 29.5412 | 17.768192 | 18.0622 | 14.02297
56.080856 | 26.244244 | 29.836612 | 17.94587392 | 17.99709 | 13.58024
54.9148184 | 25.6985716 | 29.2162468 | 17.57274 | 18.13382 | 14.50998
56.01311 | 26.21254 | 29.80057 | 17.9242 | 18.00504 | 13.63425
54.25584 | 25.39019 | 28.86565 | 58.05375 | 58.05375 | 15.03541
54.90691 | 25.69487 | 29.21204 | 58.75039 | 58.75039 | 14.51628
55.34096 | 25.89799 | 29.44296 | 59.21482 | 59.21482 | 14.17019
55.56579 | 26.00321 | 29.56258 | 59.4554 | 59.4554 | 13.99092
|  |  | 15.4 | 1.876 | 13
|  |  | 13.1 | 1.795 | 10
|  |  | 12.2 | 1.897 | 13
|  |  | 8.2 | 2.233 | 24
|  |  | 8.2 | 2.233 | 34
|  |  | 12 | 2.039 | 21
|  |  | 11.6 | 2.039 | 16
|  |  | 12.4 | 2.05 | 14
|  |  | 11.1 | 1.846 | 8
|  |  | 11.2 | 2.07 | 20
|  |  | 13.4 | 1.978 | 7
|  |  | 14.8 | 1.958 | 13
|  |  | 14 | 1.968 | 11
|  |  | 13.5 | 1.958 | 12
|  |  | 12.3 | 1.968 | 12
|  |  | 13.1 | 1.988 | 7
|  |  | 12 | 1.937 | 14
|  |  | 14.5 | 1.958 | 16
|  |  | 13.8 | 1.978 | 6
|  |  | 14.8 | 1.937 | 10
|  |  | 11.9 | 1.886 | 12
|  |  | 13.7 | 1.897 | 12
|  |  | 14 | 1.907 | 12
|  |  | 13.8 | 1.917 | 12
|  |  | 12.9 | 1.927 | 14
|  |  | 11.6 | 1.978 | 12
|  |  | 12.4 | 1.907 | 6
|  |  | 12.5 | 1.937 | 10
|  |  | 12.8 | 2.019 | 18
|  |  | 13.2 | 2.009 | 9
|  |  | 13.7 | 1.815 | 11
|  |  | 11.7 | 2.09 | 20
|  |  | 13.5 | 1.876 | 12
|  |  | 11.3 | 2.06 | 8
|  |  | 9.7 | 2.162 | 24
|  |  | 13 | 1.927 | 9
|  |  | 11.8 | 1.948 | 8
|  |  | 11.6 | 1.978 | 14
|  |  | 11.2 | 1.999 | 17
|  |  | 11.6 | 1.927 | 9
|  |  | 10 | 2.162 | 19
|  |  | 10.1 | 2.08 | 21
|  |  | 11.8 | 2.05 | 19
|  |  | 10.3 | 2.121 | 10
|  |  | 13.6 | 1.866 | 9
|  |  | 14.6 | 1.886 | 13
|  |  | 11.2 | 2.09 | 20
|  |  | 11.2 | 1.937 | 13
|  |  | 11.4 | 2.06 | 18
|  |  | 11.2 | 2.08 | 12
|  |  | 12 | 2.09 | 21
|  |  | 11 | 2.121 | 20
|  |  | 11 | 2.182 | 21
|  |  | 9.2 | 2.141 | 29
|  |  | 9 | 2.162 | 28
|  |  | 9.3 | 2.203 | 24
|  |  | 8.9 | 2.213 | 29
|  |  | 8.2 | 2.141 | 34
|  |  | 8.3 | 2.192 | 33
|  |  | 8.1 | 2.233 | 35
|  |  | 11.5 | 1.937 | 20
|  |  | 11 | 1.886 | 27
|  |  | 11 | 1.958 | 32
|  |  | 11 | 1.999 | 33
|  |  | 9.5 | 2.131 | 22
|  |  | 7.5 | 2.182 | 23
|  |  | 6.5 | 2.203 | 32
|  |  | 9.5 | 1.988 | 26
|  |  | 9.5 | 1.907 | 24
|  |  | 7.5 | 2.111 | 32
66.5 | 43.2 | 23.3 | 10.4 | 2.18 | 43
86.9 | 51.3 | 35.6 | 11.1 | 2.145 | 37
43.6 | 26.5 | 17.1 | 13.3 | 2.05 | 30
64.7 | 42.6 | 22.1 | 11 | 2.191 | 47
43.6 | 30 | 13.6 | 12.6 | 2.11 | 30.5
74.9 | 43.5 | 31.4 | 9.9 | 2.15 | 47
80.6 | 41.7 | 38.9 | 12.3 | 2.002 | 18.5
77.8 | 44.2 | 33.6 | 12.9 | 2.09 | 25
77.7 | 43.3 | 34.4 | 11.6 | 2.149 | 38
66.4 | 39.3 | 27.1 | 14 | 2.067 | 23
56.7 | 33 | 23.7 | 12.4 | 2.13 | 35
64.5 | 35.5 | 29 | 13 | 2.008 | 28
73.7 | 41.5 | 32.2 | 10.2 | 2.17 | 47
58.6 | 27.5 | 31.1 | 12 | 2.178 | 42
57.7 | 31.7 | 26 | 12.5 | 2.05 | 35
86.3 | 42 | 44.3 | 13 | 2.14 | 37
85.8 | 48.9 | 36.9 | 13.4 | 2.061 | 35.5
62.5 | 30.6 | 31.9 | 14.8 | 1.993 | 26
66 | 37.5 | 28.5 | 12.4 | 2.128 | 31
57.7 | 34.8 | 22.9 | 12.3 | 2.1 | 41
79.9 | 43.2 | 36.7 | 13.6 | 2.1 | 31
54.6 | 38.4 | 16.2 | 12.5 | 2.12 | 35
79.8 | 38.5 | 41.3 | 15 | 1.96 | 21
59.7 | 37.3 | 22.4 | 16.5 | 1.91 | 14.2
83.7 | 45.7 | 38 | 11 | 2.16 | 49.5
68 | 43.8 | 24.2 | 16 | 1.96 | 19.3
63.8 | 39.7 | 24.1 | 12.4 | 2.06 | 29
63.1 | 42.8 | 20.3 | 11.5 | 2.23 | 48.9
92.6 | 62.1 | 30.5 | 10.6 | 2.15 | 49
85.9 | 51.9 | 34 | 12 | 2.02 | 31
68.7 | 40.2 | 28.5 | 14.2 | 2.05 | 30
86.8 | 52.8 | 34 | 9.6 | 2.33 | 49.5
65.9 | 38.9 | 27 | 10.1 | 2.25 | 49