## Sheet1
LL (%) | PL (%) | PI (%) | OMC (%) | MDD (g/cm3) | Coal ash (%) | Bagasse ash (%) | Groundnut shell ash (%) | Sawdust ash (%) | Quarry dust (%) | Ceme nt (%) | CBR (%) | AASHTO | UCSCS | SPECIFIC GRAVITYγs | Gravel | Sand | Fines | Clays | Skeleton | Mortar | Grading modulus | Plasticity modulus | Plasticity Product | Activity Ratio | Potential Swelling εs | Swelling | Unsoaked California bearing ratio, CBRu (%) | Soaked California bearing ratio, CBRs (%) | Linear shrinkage value (%)
62 | 27.04 | 34.96 | 24.83 | 1.52 | 0 | 0 | 0 | 0 | 0 | 0 | 1.93 |  |  | (g/cm3) | (%) | (%) | (˂75 µm) | (˂2 µm) | (˂2 mm) | (˂425 µm)
49 | 16 | 33 | 16 | 1.66 | 0 | 0 | 0 | 0 | 0 | 0 | 2.72
64 | 26 | 38 | 15.8 | 1.59 | 0 | 0 | 0 | 0 | 0 | 0 | 2.1
52 | 25 | 27 | 21.6 | 1.68 | 0 | 0 | 0 | 0 | 0 | 0 | 2.26
40 | 18 | 22 | 16.4 | 1.6 | 0 | 0 | 0 | 0 | 0 | 0 | 1.86
48 | 18 | 30 | 16.2 | 1.6 | 0 | 0 | 0 | 0 | 0 | 0 | 1.98
52 | 26 | 26 | 19.6 | 1.82 | 0 | 0 | 0 | 0 | 0 | 0 | 2.7
44 | 21 | 23 | 18 | 1.65 | 0 | 0 | 0 | 0 | 0 | 0 | 2.06
37 | 20 | 17 | 14 | 1.46 | 0 | 0 | 0 | 0 | 0 | 0 | 2.12
58 | 25 | 33 | 23.5 | 1.55 | 0 | 0 | 0 | 0 | 0 | 0 | 2.4
54.2 | 25.2 | 29 | 23.03 | 1.55 | 10 | 0 | 0 | 0 | 0 | 0 | 2.65
41 | 15.5 | 25.5 | 15.93 | 1.69 | 10 | 0 | 0 | 0 | 0 | 0 | 3.61
58.5 | 22.2 | 36.3 | 14.13 | 1.6 | 10 | 0 | 0 | 0 | 0 | 0 | 2.9
47.2 | 23 | 24.2 | 20.84 | 1.71 | 10 | 0 | 0 | 0 | 0 | 0 | 3.28
37 | 17 | 20 | 15.12 | 1.62 | 10 | 0 | 0 | 0 | 0 | 0 | 2.61
44.5 | 17.2 | 27.3 | 15.03 | 1.63 | 10 | 0 | 0 | 0 | 0 | 0 | 2.88
48.5 | 23 | 25.5 | 17.02 | 1.85 | 10 | 0 | 0 | 0 | 0 | 0 | 3.56
40 | 19.5 | 20.5 | 16.78 | 1.67 | 10 | 0 | 0 | 0 | 0 | 0 | 2.91
33.2 | 17.5 | 15.7 | 13.18 | 1.5 | 10 | 0 | 0 | 0 | 0 | 0 | 2.66
51.5 | 23 | 28.5 | 21.41 | 1.59 | 10 | 0 | 0 | 0 | 0 | 0 | 3.1
47.5 | 21 | 26.5 | 22.11 | 1.57 | 20 | 0 | 0 | 0 | 0 | 0 | 3.41
36 | 14.3 | 21.7 | 14.55 | 1.71 | 20 | 0 | 0 | 0 | 0 | 0 | 4.29
53 | 19.4 | 33.6 | 13.32 | 1.61 | 20 | 0 | 0 | 0 | 0 | 0 | 3.61
41.1 | 21.2 | 19.9 | 19.85 | 1.72 | 20 | 0 | 0 | 0 | 0 | 0 | 4.35
32.5 | 16.2 | 16.3 | 14.34 | 1.66 | 20 | 0 | 0 | 0 | 0 | 0 | 3.34
40 | 16.5 | 23.5 | 14.17 | 1.64 | 20 | 0 | 0 | 0 | 0 | 0 | 3.65
44.3 | 20.5 | 23.8 | 16.13 | 1.87 | 20 | 0 | 0 | 0 | 0 | 0 | 4.23
35.5 | 17.4 | 18.1 | 15.08 | 1.68 | 20 | 0 | 0 | 0 | 0 | 0 | 3.87
28.5 | 16.3 | 12.2 | 12.05 | 1.51 | 20 | 0 | 0 | 0 | 0 | 0 | 3.12
44.2 | 21.5 | 22.7 | 20.3 | 1.65 | 20 | 0 | 0 | 0 | 0 | 0 | 3.86
35.4 | 18.5 | 16.9 | 21.86 | 1.58 | 30 | 0 | 0 | 0 | 0 | 0 | 4.66
28.5 | 14 | 14.5 | 13.23 | 1.73 | 30 | 0 | 0 | 0 | 0 | 0 | 5.57
45 | 18.3 | 26.7 | 12.47 | 1.62 | 30 | 0 | 0 | 0 | 0 | 0 | 4.32
33.5 | 19.5 | 14 | 18.02 | 1.74 | 30 | 0 | 0 | 0 | 0 | 0 | 5.66
27.1 | 15.5 | 11.6 | 12.41 | 1.65 | 30 | 0 | 0 | 0 | 0 | 0 | 3.98
33.5 | 16 | 17.5 | 13.09 | 1.67 | 30 | 0 | 0 | 0 | 0 | 0 | 4.39
39 | 18.4 | 20.6 | 15.09 | 1.88 | 30 | 0 | 0 | 0 | 0 | 0 | 4.98
30.2 | 16.2 | 14 | 14.26 | 1.69 | 30 | 0 | 0 | 0 | 0 | 0 | 4.51
24.8 | 15.2 | 9.6 | 11.23 | 1.53 | 30 | 0 | 0 | 0 | 0 | 0 | 4.21
35.6 | 20.3 | 15.3 | 19.42 | 1.64 | 30 | 0 | 0 | 0 | 0 | 0 | 4.33
29.5 | 17.3 | 12.2 | 20.15 | 1.56 | 40 | 0 | 0 | 0 | 0 | 0 | 5.83
25 | 13.5 | 11.5 | 11.67 | 1.7 | 40 | 0 | 0 | 0 | 0 | 0 | 6.46
39.1 | 17 | 22.1 | 11.75 | 1.63 | 40 | 0 | 0 | 0 | 0 | 0 | 5.1
30.3 | 19 | 11.3 | 17.3 | 1.73 | 40 | 0 | 0 | 0 | 0 | 0 | 4.42
25 | 15 | 10 | 11.13 | 1.64 | 40 | 0 | 0 | 0 | 0 | 0 | 4.89
30.2 | 15.5 | 14.7 | 11.28 | 1.65 | 40 | 0 | 0 | 0 | 0 | 0 | 5.12
32.5 | 17.3 | 15.2 | 14.17 | 1.86 | 40 | 0 | 0 | 0 | 0 | 0 | 5.76
26.5 | 15.8 | 10.7 | 12.07 | 1.7 | 40 | 0 | 0 | 0 | 0 | 0 | 4.3
21.5 | 14.8 | 6.7 | 10.12 | 1.52 | 40 | 0 | 0 | 0 | 0 | 0 | 3.88
28.1 | 19.1 | 9 | 18.31 | 1.63 | 40 | 0 | 0 | 0 | 0 | 0 | 5.12
25.2 | 16.1 | 9.1 | 19.21 | 1.54 | 50 | 0 | 0 | 0 | 0 | 0 | 4.51
23.3 | 13.1 | 10.2 | 10.7 | 1.69 | 50 | 0 | 0 | 0 | 0 | 0 | 5.68
32.5 | 16.5 | 16 | 10.65 | 1.59 | 50 | 0 | 0 | 0 | 0 | 0 | 4.65
26 | 18.3 | 7.7 | 16.2 | 1.7 | 50 | 0 | 0 | 0 | 0 | 0 | 4.04
22.5 | 14.6 | 7.9 | 10.08 | 1.63 | 50 | 0 | 0 | 0 | 0 | 0 | 4.1
27 | 15 | 12 | 10.16 | 1.65 | 50 | 0 | 0 | 0 | 0 | 0 | 4.56
26 | 16.1 | 9.9 | 13.26 | 1.84 | 50 | 0 | 0 | 0 | 0 | 0 | 5.1
23.2 | 15.4 | 7.8 | 11.74 | 1.68 | 50 | 0 | 0 | 0 | 0 | 0 | 3.88
19 | 14.4 | 4.6 | 9.29 | 1.52 | 50 | 0 | 0 | 0 | 0 | 0 | 3.21
24.3 | 18.3 | 6 | 17.43 | 1.62 | 50 | 0 | 0 | 0 | 0 | 0 | 4.03
22.1 | 15.4 | 6.7 | 18.34 | 1.53 | 60 | 0 | 0 | 0 | 0 | 0 | 4.17
20.5 | 13.02 | 7.48 | 9.76 | 1.68 | 60 | 0 | 0 | 0 | 0 | 0 | 4.33
28.6 | 16.1 | 12.5 | 9.28 | 1.58 | 60 | 0 | 0 | 0 | 0 | 0 | 4.18
23 | 18 | 5 | 15.6 | 1.69 | 60 | 0 | 0 | 0 | 0 | 0 | 3.71
18 | 14.4 | 3.6 | 9.27 | 1.62 | 60 | 0 | 0 | 0 | 0 | 0 | 3.87
23 | 14.7 | 8.3 | 9.09 | 1.65 | 60 | 0 | 0 | 0 | 0 | 0 | 4.11
23.5 | 15.2 | 8.3 | 12.78 | 1.83 | 60 | 0 | 0 | 0 | 0 | 0 | 4.72
20.5 | 15.1 | 5.4 | 10.89 | 1.68 | 60 | 0 | 0 | 0 | 0 | 0 | 3.42
17 | 14 | 3 | 8.91 | 1.52 | 60 | 0 | 0 | 0 | 0 | 0 | 3.01
20.8 | 17 | 3.8 | 16.87 | 1.62 | 60 | 0 | 0 | 0 | 0 | 0 | 3.78
58 | 28.5 | 29.5 | 25.11 | 1.5 | 0 | 2 | 0 | 0 | 0 | 0 | 2.61
43.2 | 17.5 | 25.7 | 17 | 1.65 | 0 | 2 | 0 | 0 | 0 | 0 | 3.42
60.5 | 27.3 | 33.2 | 16.5 | 1.57 | 0 | 2 | 0 | 0 | 0 | 0 | 2.68
48 | 26 | 22 | 24 | 1.67 | 0 | 2 | 0 | 0 | 0 | 0 | 3.14
38 | 19.2 | 18.8 | 17.31 | 1.57 | 0 | 2 | 0 | 0 | 0 | 0 | 2.32
45.3 | 19.5 | 25.8 | 16.91 | 1.57 | 0 | 2 | 0 | 0 | 0 | 0 | 2.56
45 | 27.1 | 17.9 | 21.24 | 1.78 | 0 | 2 | 0 | 0 | 0 | 0 | 3.3
40.2 | 22 | 18.2 | 19.82 | 1.63 | 0 | 2 | 0 | 0 | 0 | 0 | 2.86
35 | 20.5 | 14.5 | 16.31 | 1.44 | 0 | 2 | 0 | 0 | 0 | 0 | 2.56
53.5 | 26 | 27.5 | 25 | 1.51 | 0 | 2 | 0 | 0 | 0 | 0 | 3.1
52.5 | 29.2 | 23.3 | 26.03 | 1.49 | 0 | 4 | 0 | 0 | 0 | 0 | 3.23
39.5 | 18.3 | 21.2 | 19 | 1.64 | 0 | 4 | 0 | 0 | 0 | 0 | 4.1
55.8 | 28.1 | 27.7 | 18 | 1.54 | 0 | 4 | 0 | 0 | 0 | 0 | 3.1
45 | 27.5 | 17.5 | 26 | 1.65 | 0 | 4 | 0 | 0 | 0 | 0 | 4.02
35 | 19.8 | 15.2 | 18.53 | 1.54 | 0 | 4 | 0 | 0 | 0 | 0 | 2.8
41.2 | 20 | 21.2 | 18.14 | 1.56 | 0 | 4 | 0 | 0 | 0 | 0 | 3.18
41 | 28 | 13 | 22.43 | 1.75 | 0 | 4 | 0 | 0 | 0 | 0 | 3.87
37.5 | 23.5 | 14 | 21.41 | 1.61 | 0 | 4 | 0 | 0 | 0 | 0 | 3.54
31 | 21.2 | 9.8 | 17.82 | 1.43 | 0 | 4 | 0 | 0 | 0 | 0 | 3.12
50 | 27.5 | 22.5 | 26 | 1.49 | 0 | 4 | 0 | 0 | 0 | 0 | 3.87
47.3 | 29.8 | 17.5 | 27.19 | 1.47 | 0 | 6 | 0 | 0 | 0 | 0 | 3.97
34.6 | 19.2 | 15.4 | 20.5 | 1.61 | 0 | 6 | 0 | 0 | 0 | 0 | 4.92
51.1 | 29 | 22.1 | 19 | 1.53 | 0 | 6 | 0 | 0 | 0 | 0 | 3.82
41 | 28.3 | 12.7 | 28 | 1.61 | 0 | 6 | 0 | 0 | 0 | 0 | 4.87
31 | 20.6 | 10.4 | 19.1 | 1.53 | 0 | 6 | 0 | 0 | 0 | 0 | 3.15
38.5 | 21 | 17.5 | 19.42 | 1.54 | 0 | 6 | 0 | 0 | 0 | 0 | 3.95
38 | 28.5 | 9.5 | 22.89 | 1.74 | 0 | 6 | 0 | 0 | 0 | 0 | 4.42
34 | 24.1 | 9.9 | 22.53 | 1.6 | 0 | 6 | 0 | 0 | 0 | 0 | 4.11
29 | 22 | 7 | 18.07 | 1.41 | 0 | 6 | 0 | 0 | 0 | 0 | 3.76
46.5 | 28.2 | 18.3 | 28 | 1.48 | 0 | 6 | 0 | 0 | 0 | 0 | 4.54
43.1 | 30.1 | 13 | 28.23 | 1.46 | 0 | 8 | 0 | 0 | 0 | 0 | 4.46
30.8 | 20.4 | 10.4 | 21 | 1.58 | 0 | 8 | 0 | 0 | 0 | 0 | 5.33
47.6 | 29.5 | 18.1 | 21 | 1.51 | 0 | 8 | 0 | 0 | 0 | 0 | 4.54
35 | 29 | 6 | 31 | 1.61 | 0 | 8 | 0 | 0 | 0 | 0 | 5.23
34.5 | 21.8 | 12.7 | 19.87 | 1.51 | 0 | 8 | 0 | 0 | 0 | 0 | 3.67
34 | 20.5 | 13.5 | 20.35 | 1.53 | 0 | 8 | 0 | 0 | 0 | 0 | 4.61
35.5 | 29 | 6.5 | 23.56 | 1.73 | 0 | 8 | 0 | 0 | 0 | 0 | 4.98
30 | 25 | 5 | 23.41 | 1.59 | 0 | 8 | 0 | 0 | 0 | 0 | 4.87
27.5 | 22.6 | 4.9 | 19.26 | 1.4 | 0 | 8 | 0 | 0 | 0 | 0 | 4.01
41.8 | 29 | 12.8 | 28.5 | 1.47 | 0 | 8 | 0 | 0 | 0 | 0 | 4.81
46.4 | 29.5 | 16.9 | 28.51 | 1.46 | 0 | 10 | 0 | 0 | 0 | 0 | 5.01
28.1 | 19.6 | 8.5 | 22 | 1.53 | 0 | 10 | 0 | 0 | 0 | 0 | 4.82
43.3 | 28.3 | 15 | 22 | 1.5 | 0 | 10 | 0 | 0 | 0 | 0 | 4.32
38 | 28.5 | 9.5 | 32 | 1.6 | 0 | 10 | 0 | 0 | 0 | 0 | 4.67
37 | 21 | 16 | 20.23 | 1.5 | 0 | 10 | 0 | 0 | 0 | 0 | 3.88
30.5 | 19 | 11.5 | 21.54 | 1.51 | 0 | 10 | 0 | 0 | 0 | 0 | 4.23
37 | 28.45 | 8.55 | 25.12 | 1.73 | 0 | 10 | 0 | 0 | 0 | 0 | 5.15
32.4 | 24.5 | 7.9 | 24.37 | 1.58 | 0 | 10 | 0 | 0 | 0 | 0 | 4.43
28 | 23.1 | 4.9 | 19.98 | 1.38 | 0 | 10 | 0 | 0 | 0 | 0 | 3.88
38.5 | 28.6 | 9.9 | 29 | 1.45 | 0 | 10 | 0 | 0 | 0 | 0 | 4.94
50.5 | 28 | 22.5 | 28.96 | 1.45 | 0 | 12 | 0 | 0 | 0 | 0 | 4.75
31.6 | 18.1 | 13.5 | 23 | 1.52 | 0 | 12 | 0 | 0 | 0 | 0 | 4.43
46.5 | 27.5 | 19 | 22.5 | 1.49 | 0 | 12 | 0 | 0 | 0 | 0 | 4
40 | 27.3 | 12.7 | 32.5 | 1.59 | 0 | 12 | 0 | 0 | 0 | 0 | 4.12
38 | 19.4 | 18.6 | 20.79 | 1.49 | 0 | 12 | 0 | 0 | 0 | 0 | 3.55
33 | 18.5 | 14.5 | 21.95 | 1.5 | 0 | 12 | 0 | 0 | 0 | 0 | 4.1
39.5 | 27.5 | 12 | 25.93 | 1.72 | 0 | 12 | 0 | 0 | 0 | 0 | 4.66
36 | 23.5 | 12.5 | 25.16 | 1.57 | 0 | 12 | 0 | 0 | 0 | 0 | 4.22
29.5 | 22.3 | 7.2 | 20.49 | 1.37 | 0 | 12 | 0 | 0 | 0 | 0 | 3.32
40.2 | 27.5 | 12.7 | 29 | 1.45 | 0 | 12 | 0 | 0 | 0 | 0 | 4.55
58 | 25.5 | 32.5 | 23.03 | 1.54 | 0 | 0 | 2 | 0 | 0 | 0 | 2.76
44 | 16 | 28 | 15.12 | 1.68 | 0 | 0 | 2 | 0 | 0 | 0 | 3.42
60 | 24.6 | 35.4 | 14.2 | 1.62 | 0 | 0 | 2 | 0 | 0 | 0 | 2.67
50 | 23.5 | 26.5 | 20.1 | 1.71 | 0 | 0 | 2 | 0 | 0 | 0 | 2.76
36 | 17.5 | 18.5 | 15 | 1.64 | 0 | 0 | 2 | 0 | 0 | 0 | 2.56
44 | 17 | 27 | 15.5 | 1.64 | 0 | 0 | 2 | 0 | 0 | 0 | 2.63
49 | 24.5 | 24.5 | 18.55 | 1.85 | 0 | 0 | 2 | 0 | 0 | 0 | 3.45
41 | 20.2 | 20.8 | 16.8 | 1.68 | 0 | 0 | 2 | 0 | 0 | 0 | 2.65
35 | 19 | 16 | 13 | 1.5 | 0 | 0 | 2 | 0 | 0 | 0 | 2.64
54.5 | 23.5 | 31 | 22.78 | 1.56 | 0 | 0 | 2 | 0 | 0 | 0 | 2.93
54.5 | 24 | 30.5 | 22.87 | 1.55 | 0 | 0 | 4 | 0 | 0 | 0 | 3.45
40 | 15.3 | 24.7 | 13.96 | 1.69 | 0 | 0 | 4 | 0 | 0 | 0 | 3.96
57 | 23.5 | 33.5 | 13.5 | 1.63 | 0 | 0 | 4 | 0 | 0 | 0 | 3.32
47 | 22.6 | 24.4 | 19 | 1.72 | 0 | 0 | 4 | 0 | 0 | 0 | 3.42
33.05 | 16.8 | 16.25 | 14.5 | 1.66 | 0 | 0 | 4 | 0 | 0 | 0 | 3.13
42 | 16.5 | 25.5 | 14 | 1.65 | 0 | 0 | 4 | 0 | 0 | 0 | 3.32
45 | 23.6 | 21.4 | 17 | 1.88 | 0 | 0 | 4 | 0 | 0 | 0 | 4.06
39 | 19.4 | 19.6 | 16.13 | 1.69 | 0 | 0 | 4 | 0 | 0 | 0 | 3.27
33 | 18.3 | 14.7 | 12.5 | 1.54 | 0 | 0 | 4 | 0 | 0 | 0 | 3.25
50.2 | 22 | 28.2 | 21.45 | 1.59 | 0 | 0 | 4 | 0 | 0 | 0 | 3.45
50 | 23.2 | 26.8 | 21.16 | 1.51 | 0 | 0 | 6 | 0 | 0 | 0 | 4.13
38 | 14.2 | 23.8 | 13.05 | 1.72 | 0 | 0 | 6 | 0 | 0 | 0 | 4.4
53.5 | 22.2 | 31.3 | 13 | 1.65 | 0 | 0 | 6 | 0 | 0 | 0 | 4.06
42.5 | 22.1 | 20.4 | 18.5 | 1.74 | 0 | 0 | 6 | 0 | 0 | 0 | 3.97
31 | 16.4 | 14.6 | 13.62 | 1.67 | 0 | 0 | 6 | 0 | 0 | 0 | 3.85
39.5 | 15.7 | 23.8 | 13.8 | 1.67 | 0 | 0 | 6 | 0 | 0 | 0 | 4.03
42 | 23 | 19 | 16.25 | 1.84 | 0 | 0 | 6 | 0 | 0 | 0 | 4.62
37.5 | 19 | 18.5 | 15.36 | 1.67 | 0 | 0 | 6 | 0 | 0 | 0 | 3.89
30.5 | 17.2 | 13.3 | 11.45 | 1.53 | 0 | 0 | 6 | 0 | 0 | 0 | 3.88
47 | 21.2 | 25.8 | 20.34 | 1.58 | 0 | 0 | 6 | 0 | 0 | 0 | 3.88
46.5 | 22.5 | 24 | 20.5 | 1.5 | 0 | 0 | 8 | 0 | 0 | 0 | 4.87
35.5 | 13.5 | 22 | 12.67 | 1.7 | 0 | 0 | 8 | 0 | 0 | 0 | 5.45
50 | 21.3 | 28.7 | 12.1 | 1.64 | 0 | 0 | 8 | 0 | 0 | 0 | 4.53
38 | 21.5 | 16.5 | 18 | 1.73 | 0 | 0 | 8 | 0 | 0 | 0 | 5.54
28 | 15.9 | 12.1 | 12.25 | 1.65 | 0 | 0 | 8 | 0 | 0 | 0 | 4.48
36 | 15.3 | 20.7 | 13.15 | 1.66 | 0 | 0 | 8 | 0 | 0 | 0 | 4.68
40 | 22.3 | 17.7 | 15.5 | 1.83 | 0 | 0 | 8 | 0 | 0 | 0 | 4.87
34 | 18.3 | 15.7 | 14.18 | 1.66 | 0 | 0 | 8 | 0 | 0 | 0 | 4.48
28 | 16.4 | 11.6 | 11 | 1.51 | 0 | 0 | 8 | 0 | 0 | 0 | 4.16
45 | 20.5 | 24.5 | 19.65 | 1.57 | 0 | 0 | 8 | 0 | 0 | 0 | 4.52
44 | 22 | 22 | 19.85 | 1.49 | 0 | 0 | 10 | 0 | 0 | 0 | 5.21
32 | 13 | 19 | 11.81 | 1.67 | 0 | 0 | 10 | 0 | 0 | 0 | 4.83
46.5 | 20.1 | 26.4 | 11.25 | 1.64 | 0 | 0 | 10 | 0 | 0 | 0 | 4.71
35 | 20.4 | 14.6 | 17.1 | 1.7 | 0 | 0 | 10 | 0 | 0 | 0 | 4.87
24.5 | 15.5 | 9 | 12 | 1.63 | 0 | 0 | 10 | 0 | 0 | 0 | 4.72
34 | 14.8 | 19.2 | 12.58 | 1.63 | 0 | 0 | 10 | 0 | 0 | 0 | 4.51
37.5 | 21.5 | 16 | 14.56 | 1.82 | 0 | 0 | 10 | 0 | 0 | 0 | 4.52
33 | 17.5 | 15.5 | 13.5 | 1.65 | 0 | 0 | 10 | 0 | 0 | 0 | 4.87
25.5 | 15.5 | 10 | 10.55 | 1.5 | 0 | 0 | 10 | 0 | 0 | 0 | 3.52
44 | 19.3 | 24.7 | 18.41 | 1.55 | 0 | 0 | 10 | 0 | 0 | 0 | 4.91
41 | 21.3 | 19.7 | 18.5 | 1.48 | 0 | 0 | 12 | 0 | 0 | 0 | 4.66
28 | 12.8 | 15.2 | 11.02 | 1.66 | 0 | 0 | 12 | 0 | 0 | 0 | 4.15
45 | 19.5 | 25.5 | 11.25 | 1.61 | 0 | 0 | 12 | 0 | 0 | 0 | 4.27
33 | 20 | 13 | 16 | 1.69 | 0 | 0 | 12 | 0 | 0 | 0 | 4.43
23 | 15.2 | 7.8 | 11.5 | 1.63 | 0 | 0 | 12 | 0 | 0 | 0 | 4.37
33 | 14.4 | 18.6 | 12 | 1.62 | 0 | 0 | 12 | 0 | 0 | 0 | 4.02
36 | 21.1 | 14.9 | 13.87 | 1.81 | 0 | 0 | 12 | 0 | 0 | 0 | 4.27
31 | 17 | 14 | 12.6 | 1.64 | 0 | 0 | 12 | 0 | 0 | 0 | 4.51
24 | 15 | 9 | 9.63 | 1.49 | 0 | 0 | 12 | 0 | 0 | 0 | 3.28
42.5 | 18.5 | 24 | 17 | 1.55 | 0 | 0 | 12 | 0 | 0 | 0 | 4.67
52.1 | 32.6 | 19.5 | 26.5 | 1.422 | 0 | 0 | 0 | 0 | 0 | 2 | 27.57
52.1 | 32.6 | 19.5 | 26.5 | 1.422 | 0 | 0 | 0 | 0 | 0 | 2 | 23.78
40.6 | 24.3 | 16.3 | 24 | 1.528 | 0 | 0 | 0 | 0 | 10 | 5 | 26.22
40.6 | 24.3 | 16.3 | 24 | 1.528 | 0 | 0 | 0 | 0 | 10 | 5 | 30.58
40.6 | 25.3 | 15.3 | 24 | 1.528 | 0 | 0 | 0 | 0 | 10 | 5 | 24.35
38.9 | 27.3 | 11.6 | 18.9 | 1.53 | 0 | 0 | 0 | 0 | 20 | 8 | 33.03
38.9 | 27.3 | 11.6 | 18.9 | 1.53 | 0 | 0 | 0 | 0 | 20 | 8 | 34.03
38.9 | 27.3 | 11.6 | 18.9 | 1.53 | 0 | 0 | 0 | 0 | 20 | 8 | 32.3
44.1 | 26.8 | 17.3 | 29.5 | 1.38 | 0 | 0 | 0 | 4 | 0 | 2 | 21.61
44.1 | 26.8 | 17.3 | 29.5 | 1.38 | 0 | 0 | 0 | 4 | 0 | 2 | 23.7
44.1 | 26.8 | 17.3 | 29.5 | 1.38 | 0 | 0 | 0 | 4 | 0 | 2 | 19.7
33.1 | 22.4 | 10.7 | 23.2 | 1.495 | 0 | 0 | 0 | 4 | 10 | 5 | 33.3
33.1 | 22.4 | 10.7 | 23.2 | 1.495 | 0 | 0 | 0 | 4 | 10 | 5 | 28.6
33.1 | 22.4 | 10.7 | 23.2 | 1.495 | 0 | 0 | 0 | 4 | 10 | 5 | 34.48
33.1 | 22.4 | 10.7 | 23.2 | 1.495 | 0 | 0 | 0 | 4 | 10 | 5 | 32.58
39.1 | 30.9 | 8.2 | 22.1 | 1.581 | 0 | 0 | 0 | 4 | 20 | 8 | 46.23
39.1 | 30.9 | 8.2 | 22.1 | 1.581 | 0 | 0 | 0 | 4 | 20 | 8 | 45.43
39.1 | 30.9 | 8.2 | 22.1 | 1.581 | 0 | 0 | 0 | 4 | 20 | 8 | 45.95
39.1 | 30.9 | 8.2 | 22.1 | 1.581 | 0 | 0 | 0 | 4 | 20 | 8 | 43.42
42.1 | 29.6 | 12.5 | 20.4 | 1.43 | 0 | 0 | 0 | 8 | 0 | 5 | 30.17
42.1 | 29.6 | 12.5 | 20.4 | 1.43 | 0 | 0 | 0 | 8 | 0 | 5 | 27.41
42.1 | 29.6 | 12.5 | 20.4 | 1.43 | 0 | 0 | 0 | 8 | 0 | 5 | 36.3
42.1 | 29.6 | 12.5 | 20.4 | 1.43 | 0 | 0 | 0 | 8 | 0 | 5 | 36.32
33.9 | 24.6 | 9.3 | 22.4 | 1.526 | 0 | 0 | 0 | 8 | 10 | 8 | 26.76
33.9 | 24.6 | 9.3 | 22.4 | 1.526 | 0 | 0 | 0 | 8 | 10 | 8 | 19.69
37.8 | 26.6 | 11.2 | 23 | 1.553 | 0 | 0 | 0 | 8 | 20 | 2 | 36.55
37.8 | 26.6 | 11.2 | 23 | 1.553 | 0 | 0 | 0 | 8 | 20 | 2 | 34.35
37.8 | 26.6 | 11.2 | 23 | 1.553 | 0 | 0 | 0 | 8 | 20 | 2 | 38.78
37.8 | 26.6 | 11.2 | 23 | 1.553 | 0 | 0 | 0 | 8 | 20 | 2 | 33.93
36.7 | 27.1 | 9.6 | 26 | 1.434 | 0 | 0 | 0 | 12 | 0 | 8 | 35.1
36.7 | 27.1 | 9.6 | 26 | 1.434 | 0 | 0 | 0 | 12 | 0 | 8 | 31.95
36.7 | 27.1 | 9.6 | 26 | 1.434 | 0 | 0 | 0 | 12 | 0 | 8 | 31.19
38.9 | 30 | 8.9 | 26.5 | 1.412 | 0 | 0 | 0 | 12 | 10 | 2 | 36.23
38.9 | 30 | 8.9 | 26.5 | 1.412 | 0 | 0 | 0 | 12 | 10 | 2 | 34.89
38.9 | 30 | 8.9 | 26.5 | 1.412 | 0 | 0 | 0 | 12 | 10 | 2 | 33.54
38.9 | 30 | 8.9 | 26.5 | 1.412 | 0 | 0 | 0 | 12 | 10 | 2 | 34.85
31.9 | 25.3 | 6.6 | 22 | 1.506 | 0 | 0 | 0 | 12 | 20 | 5 | 49.22
31.9 | 25.3 | 6.6 | 22 | 1.506 | 0 | 0 | 0 | 12 | 20 | 5 | 44.39
31.9 | 25.3 | 6.6 | 22 | 1.506 | 0 | 0 | 0 | 12 | 20 | 5 | 48.2
31.9 | 25.3 | 6.6 | 22 | 1.506 | 0 | 0 | 0 | 12 | 20 | 5 | 43.5
31.9 | 25.3 | 6.6 | 24.5 | 1.418 | 0 | 0 | 0 | 16 | 0 | 5 | 43.61
37.9 | 28.7 | 9.2 | 24.5 | 1.418 | 0 | 0 | 0 | 16 | 0 | 5 | 38.23
37.9 | 28.7 | 9.2 | 24.5 | 1.418 | 0 | 0 | 0 | 16 | 0 | 5 | 36.37
37.9 | 28.7 | 9.2 | 24.5 | 1.418 | 0 | 0 | 0 | 16 | 0 | 5 | 38.31
36.2 | 27.8 | 8.4 | 24 | 1.461 | 0 | 0 | 0 | 16 | 10 | 8 | 38.23
36.2 | 27.8 | 8.4 | 24 | 1.461 | 0 | 0 | 0 | 16 | 10 | 8 | 36.37
36.2 | 27.8 | 8.4 | 24 | 1.461 | 0 | 0 | 0 | 16 | 10 | 8 | 38.31
35.3 | 26.6 | 8.7 | 23 | 1.527 | 0 | 0 | 0 | 16 | 20 | 2 | 38.22
35.3 | 26.6 | 8.7 | 23 | 1.527 | 0 | 0 | 0 | 16 | 20 | 2 | 35.81
35.3 | 26.6 | 8.7 | 23 | 1.527 | 0 | 0 | 0 | 16 | 20 | 2 | 39.59
35.3 | 26.6 | 8.7 | 23 | 1.527 | 0 | 0 | 0 | 16 | 20 | 2 | 35.73
40.3 | 36.1 | 4.2 | 27.5 | 1.401 | 0 | 0 | 0 | 20 | 0 | 8 | 55.93
40.3 | 36.1 | 4.2 | 27.5 | 1.401 | 0 | 0 | 0 | 20 | 0 | 8 | 51.79
40.3 | 36.1 | 4.2 | 27.5 | 1.401 | 0 | 0 | 0 | 20 | 0 | 8 | 38.05
40.3 | 36.1 | 4.2 | 27.5 | 1.401 | 0 | 0 | 0 | 20 | 0 | 8 | 48.55
33.2 | 25.1 | 8.1 | 26.6 | 1.388 | 0 | 0 | 0 | 20 | 10 | 2 | 34.69
33.2 | 25.1 | 8.1 | 26.6 | 1.388 | 0 | 0 | 0 | 20 | 10 | 2 | 39.85
33.2 | 25.1 | 8.1 | 26.6 | 1.388 | 0 | 0 | 0 | 20 | 10 | 2 | 38.93
45.7 | 37.2 | 8.5 | 25.5 | 1.469 | 0 | 0 | 0 | 20 | 20 | 5 | 38.36
45.7 | 37.2 | 8.5 | 25.5 | 1.469 | 0 | 0 | 0 | 20 | 20 | 5 | 53.78
45.7 | 37.2 | 8.5 | 25.5 | 1.469 | 0 | 0 | 0 | 20 | 20 | 5 | 32.43
39.2 | 30 | 9.2 | 25.5 | 1.695 | 0 | 0 | 0 | 0 | 0 | 8 | 29.72
39.2 | 30 | 9.2 | 25.5 | 1.695 | 0 | 0 | 0 | 0 | 0 | 8 | 31.63
33.5 | 25.5 | 8 | 24 | 1.777 | 0 | 0 | 0 | 20 | 0 | 2 | 44.34
33.5 | 25.5 | 8 | 24 | 1.777 | 0 | 0 | 0 | 20 | 0 | 2 | 55.35
33.5 | 25.5 | 8 | 24 | 1.777 | 0 | 0 | 0 | 20 | 0 | 2 | 41.66
33.5 | 25.5 | 8 | 24 | 1.777 | 0 | 0 | 0 | 20 | 0 | 2 | 54.18
23.6 | 21.3 | 2.3 | 20 | 1.55 | 0 | 0 | 0 | 20 | 0 | 8 | 54.2
23.6 | 21.3 | 2.3 | 20 | 1.55 | 0 | 0 | 0 | 20 | 0 | 8 | 62.18
23.6 | 21.3 | 2.3 | 20 | 1.55 | 0 | 0 | 0 | 20 | 0 | 8 | 65.29
39.1 | 22.5 | 16.6 | 27.32 | 1.402 | 0 | 0 | 0 | 0 | 20 | 2 | 23.49
39.1 | 22.5 | 16.6 | 27.32 | 1.402 | 0 | 0 | 0 | 0 | 20 | 2 | 25.03
39.1 | 22.5 | 16.6 | 27.32 | 1.402 | 0 | 0 | 0 | 0 | 20 | 2 | 23.26
39.1 | 22.5 | 16.6 | 27.32 | 1.402 | 0 | 0 | 0 | 0 | 20 | 2 | 24.29
42.5 | 30.3 | 12.2 | 28.76 | 1.365 | 0 | 0 | 0 | 0 | 20 | 8 | 36.59
42.5 | 30.3 | 12.2 | 28.76 | 1.365 | 0 | 0 | 0 | 0 | 20 | 8 | 52.29
42.5 | 30.3 | 12.2 | 28.76 | 1.365 | 0 | 0 | 0 | 0 | 20 | 8 | 47.43
42.5 | 30.3 | 12.2 | 28.76 | 1.365 | 0 | 0 | 0 | 0 | 20 | 8 | 57.58
29.2 | 21.5 | 7.7 | 23.5 | 1.512 | 0 | 0 | 0 | 20 | 20 | 2 | 40.05
29.2 | 21.5 | 7.7 | 23.5 | 1.512 | 0 | 0 | 0 | 20 | 20 | 2 | 42.77
29.2 | 21.5 | 7.7 | 23.5 | 1.512 | 0 | 0 | 0 | 20 | 20 | 2 | 45
21.2 | 19.1 | 2.1 | 23.3 | 1.508 | 0 | 0 | 0 | 20 | 20 | 8 | 57.95
21.2 | 19.1 | 2.1 | 23.3 | 1.508 | 0 | 0 | 0 | 20 | 20 | 8 | 66.75
21.2 | 19.1 | 2.1 | 23.3 | 1.508 | 0 | 0 | 0 | 20 | 20 | 8 | 46.99
37.6 | 25.7 | 11.9 | 22 | 1.554 | 0 | 0 | 0 | 10 | 10 | 2 | 35.24
37.6 | 25.7 | 11.9 | 22 | 1.554 | 0 | 0 | 0 | 10 | 10 | 2 | 38.92
37.6 | 25.7 | 11.9 | 22 | 1.554 | 0 | 0 | 0 | 10 | 10 | 2 | 30.01
37.6 | 25.7 | 11.9 | 22 | 1.554 | 0 | 0 | 0 | 10 | 10 | 2 | 42.83
32.5 | 24.6 | 7.9 | 22.32 | 1.555 | 0 | 0 | 0 | 10 | 10 | 8 | 42.55
32.5 | 24.6 | 7.9 | 22.32 | 1.555 | 0 | 0 | 0 | 10 | 10 | 8 | 41.95
41.6 | 24.7 | 16.9 | 22.1 | 1.555 | 0 | 0 | 0 | 0 | 10 | 5 | 24.17
41.6 | 24.7 | 16.9 | 22.1 | 1.555 | 0 | 0 | 0 | 0 | 10 | 5 | 23.14
38.2 | 31.1 | 7.1 | 25.4 | 1.438 | 0 | 0 | 0 | 20 | 10 | 5 | 42.09
31.2 | 24.1 | 7.1 | 25.4 | 1.438 | 0 | 0 | 0 | 20 | 10 | 5 | 48.36
31.2 | 24.1 | 7.1 | 25.4 | 1.438 | 0 | 0 | 0 | 20 | 10 | 5 | 38.12
31.2 | 24.1 | 7.1 | 25.4 | 1.438 | 0 | 0 | 0 | 20 | 10 | 5 | 49.43
23.1 | 17.9 | 5.2 | 25.2 | 1.437 | 0 | 0 | 0 | 10 | 0 | 5 | 44.05
23.1 | 17.9 | 5.2 | 25.2 | 1.437 | 0 | 0 | 0 | 10 | 0 | 5 | 49.73
23.1 | 17.9 | 5.2 | 25.2 | 1.437 | 0 | 0 | 0 | 10 | 0 | 5 | 48.25
23.1 | 17.9 | 5.2 | 25.2 | 1.437 | 0 | 0 | 0 | 10 | 0 | 5 | 57.07
63 | 38 | 25 | 14.6 | 18.48 | [6 empty] | 34 | A-1-b | Silty Sand | 2.77 | 31 | 50 | 19 | 7 | 49 | 27 | 2.05 | 675 | 475 | 3.57 | 0.01
61 | 38 | 23 | 14 | 18.8 | [6 empty] | 33 | A-1-b | Silty Sand | 2.76 | 31 | 44 | 25 | 8 | 49 | 35 | 1.91 | 805 | 575 | 2.88 | 0.01
59 | 35 | 24 | 14.3 | 18.8 | [6 empty] | 39 | A-2-7 | Silty Sand | 2.74 | 43 | 26 | 31 | 16.5 | 44 | 35.2 | 1.9 | 844.8 | 744 | 1.45 | 0.01
68 | 37 | 31 | 15.5 | 18.36 | [6 empty] | 34 | A-2-7 | Silty Sand | 2.63 | 50 | 22 | 28 | 13.4 | 41 | 32.3 | 1.99 | 1001.3 | 868 | 2.31 | 0.02
67 | 34 | 33 | 14.4 | 18.27 | [6 empty] | 30 | A-2-7 | Silty Sand | 2.73 | 38 | 32 | 30 | 12.7 | 52 | 38.5 | 1.8 | 1270.5 | 990 | 2.6 | 0.03
67 | 30 | 37 | 14.4 | 19.19 | [6 empty] | 34 | A-2-7 | Clayey Sand | 2.76 | 38 | 29 | 33 | 15 | 52 | 43 | 1.72 | 1591 | 1221 | 2.47 | 0.03
74.5 | 38.5 | 36 | 16.4 | 19 | [6 empty] | 28 | A-1-b | Silty Sand | 2.68 | 56.6 | 21 | 22.4 | 9.6 | 30.7 | 24.8 | 2.22 | 892.8 | 806.4 | 3.75 | 0.03
72.5 | 35.5 | 37 | 14.7 | 19 | [6 empty] | 38 | A-2-7 | Silty Sand | 2.76 | 33.2 | 33.9 | 32.9 | 17.1 | 52.8 | 40.6 | 1.74 | 1502.2 | 1217.3 | 2.16 | 0.03
52.3 | 30.5 | 21.8 | 17.4 | 19.3 | [6 empty] | 35 | A-2-7 | Silty Sand | 2.82 | 22.9 | 51.4 | 25.7 | 9.9 | 67.5 | 40.4 | 1.66 | 880.72 | 560.26 | 2.2 | 0.01
67 | 30 | 37 | 14.4 | 19.19 | [6 empty] | 34 | A-2-7 | Clayey Sand | 2.63 | 37.3 | 29.3 | 33.4 | 24.5 | 52.8 | 43.7 | 1.7 | 1616.9 | 1235.8 | 1.51 | 0.03
57 | 35 | 22 | 12.6 | 20.42 | [6 empty] | 40 | A-1-b | Silty Sand | 2.69 | 20.5 | 59.1 | 20.4 | 9.5 | 38.6 | 25.7 | 2.15 | 565.4 | 448.8 | 2.32 | 0.01
75 | 37 | 38 | 19.7 | 17.58 | [6 empty] | 53 | A-1-b | Silty Sand | 2.73 | 47.2 | 29.7 | 23.1 | 10.7 | 37.1 | 29.3 | 2.11 | 1113.4 | 877.8 | 3.55 | 0.03
78 | 40.5 | 37.5 | 23.8 | 16.96 | [6 empty] | 27 | A-1-b | Silty Gravel | 2.61 | 61.5 | 18.2 | 20.3 | 12.3 | 27 | 22.9 | 2.3 | 858.75 | 761.25 | 3.05 | 0.03
60 | 39 | 21 | 16.5 | 18.08 | [6 empty] | 34 | A-2-7 | Silty Sand | 2.78 | 35 | 37 | 28 | 14 | 41 | 30 | 2.01 | 630 | 588 | 1.5 | 0.01
59 | 36 | 23 | 14.8 | 18 | [6 empty] | 31 | A-2-7 | Silty Sand | 2.69 | 30 | 40 | 30 | 13 | 56 | 36 | 1.78 | 828 | 690 | 1.77 | 0.01
65 | 39 | 26 | 15.4 | 18.2 | [6 empty] | 33 | A-2-7 | Silty Sand | 2.73 | 33 | 35 | 32 | 16 | 50 | 38 | 1.8 | 988 | 832 | 1.63 | 0.01
39 | 25 | 14 | 22.2 | 16.22 | [6 empty] | 40 | A-1-a | Poorly Graded Sand with Clay (or Sand-Silt mixtures) | 2.63 | 49.7 | 44.4 | 5.9 | 1.9 | 18 | 9.6 | 2.67 | 134.4 | 82.6 | 7.37 | 0
78 | 40 | 38 | 16 | 18.2 | [6 empty] | 38 | A-2-7 | Silty Sand | 2.77 | 38 | 31 | 31 | 10.8 | 55 | 38.5 | 1.76 | 1463 | 1178 | 3.52 | 0.03
49 | 20 | 29 | 12.7 | 20 | [6 empty] | 58 | A-2-7 | Clayey Sand | 2.78 | 18.8 | 54.2 | 27 | 13 | 47.9 | 32.1 | 1.93 | 930.9 | 783 | 2.23 | 0.02
51.4 | 27.5 | 23.9 | 11 | 20.11 | [6 empty] | 36 | A-2-7 | Clayey Sand | 2.8 | 36 | 36.3 | 27.7 | 15.8 | 35.8 | 29.3 | 2.07 | 700.27 | 662.03 | 1.51 | 0.01
55.2 | 30 | 25.2 | 12.8 | 19.98 | [6 empty] | 34 | A-2-7 | Clayey Sand | 2.7 | 32.3 | 38.3 | 29.4 | 14.9 | 37.2 | 32.4 | 2.01 | 816.48 | 740.88 | 1.69 | 0.01
51.6 | 28 | 23.6 | 11.7 | 20.02 | [6 empty] | 39 | A-2-7 | Clayey Sand | 2.73 | 40.8 | 32.5 | 26.7 | 12.8 | 35 | 28.2 | 2.1 | 665.52 | 630.12 | 1.84 | 0.01
53.5 | 29.2 | 24.3 | 12.5 | 19.9 | [6 empty] | 38 | A-2-7 | Silty Sand | 2.69 | 38 | 33.6 | 28.4 | 12.7 | 37.3 | 31.6 | 2.03 | 767.88 | 690.12 | 1.91 | 0.01
50.7 | 27.7 | 23 | 11 | 20.1 | [6 empty] | 39 | A-2-7 | Clayey Sand | 2.73 | 39.3 | 35.2 | 25.5 | 11.6 | 36 | 28.4 | 2.1 | 653.2 | 586.5 | 1.98 | 0.01
55 | 30 | 25 | 13 | 19.87 | [6 empty] | 37 | A-2-7 | Clayey Sand | 2.65 | 36 | 33.1 | 30.9 | 17.9 | 39 | 33.1 | 1.97 | 827.5 | 772.5 | 1.4 | 0.01
53.6 | 30 | 23.6 | 13 | 20.07 | [6 empty] | 38 | A-2-7 | Silty Sand | 2.75 | 42.8 | 30.8 | 26.4 | 16.4 | 36.8 | 29.1 | 2.08 | 686.76 | 623.04 | 1.44 | 0.01
53 | 30 | 23 | 13.2 | 20.1 | [6 empty] | 39 | A-2-7 | Silty Sand | 2.76 | 47.1 | 26.3 | 26.6 | 15.6 | 34.5 | 28.9 | 2.1 | 664.7 | 611.8 | 1.47 | 0.01
54.3 | 30.5 | 23.8 | 13.6 | 20 | [6 empty] | 38 | A-2-7 | Silty Sand | 2.69 | 43.1 | 29.9 | 27 | 17.1 | 35.9 | 29.7 | 2.07 | 706.86 | 642.6 | 1.39 | 0.01
50.5 | 28 | 22.5 | 12.5 | 20.13 | [6 empty] | 40 | A-1-b | Silty Sand | 2.83 | 45.6 | 29.4 | 25 | 12.5 | 34 | 28.4 | 2.13 | 639 | 562.5 | 1.8 | 0.01
61 | 44 | 17 | 20.4 | 17.35 | [6 empty] | 47 | A-1-a | Poorly Graded Gravel with Clay | 2.72 | 62.6 | 25.9 | 11.5 | 4.5 | 19.2 | 15 | 2.54 | 255 | 195.5 | 3.78 | 0.01
54.7 | 30.5 | 24.2 | 13 | 19.75 | [6 empty] | 39 | A-2-7 | Silty Sand | 2.74 | 35.5 | 37.8 | 26.7 | 16.7 | 35.9 | 28.9 | 2.09 | 699.38 | 646.14 | 1.45 | 0.01
58 | 40 | 18 | 16.8 | 18.01 | [6 empty] | 23 | A-2-7 | Silty Sand | 2.62 | 34.9 | 37.9 | 27.2 | 17.9 | 43.9 | 32.7 | 1.96 | 588.6 | 489.6 | 1.01 | 0.01
50.2 | 27 | 23.2 | 11.2 | 20.15 | [6 empty] | 38 | A-2-7 | Clayey Sand | 2.75 | 20.8 | 52.2 | 27 | 17 | 37 | 31 | 2.05 | 719.2 | 626.4 | 1.36 | 0.01
61 | 32 | 29 | 15.4 | 18.89 | [6 empty] | 36 | A-2-7 | Silty Sand | 2.68 | 50.1 | 22.4 | 27.5 | 16 | 41.1 | 34.3 | 1.97 | 994.7 | 797.5 | 1.81 | 0.02
74 | 41 | 33 | 13.89 | 19.17 | [6 empty] | 39.41 | A-2-7 | Silty Sand | 2.73 | 29 | 37 | 34 | 22 | 48 | 39 | 1.79 | 1287 | 1122 | 1.5 | 0.03
82 | 42 | 40 | 18 | 17.9 | [6 empty] | 30 | A-2-7 | Silty Sand | 2.76 | 30 | 42 | 28 | 17 | 48 | 41 | 1.83 | 1640 | 1120 | 2.35 | 0.04
76 | 41 | 35 | 21 | 17.5 | [6 empty] | 27 | A-2-7 | Silty Sand | 2.77 | 41 | 27 | 32 | 21 | 49 | 42 | 1.77 | 1470 | 1120 | 1.67 | 0.03
78 | 40 | 38 | 13.89 | 19.17 | [6 empty] | 39.41 | A-2-7 | Silty Sand | 2.77 | 28 | 47 | 25 | 13 | 50 | 35 | 1.9 | 1330 | 950 | 2.92 | 0.03
90 | 50 | 40 | 25 | 18.8 | [6 empty] | 34 | A-1-b | Silty Sand | 2.73 | 46 | 33 | 21 | 11 | 44 | 32 | 2.03 | 1280 | 840 | 3.64 | 0.04
90 | 51 | 39 | 14 | 19.3 | [6 empty] | 56 | A-2-7 | Silty Sand | 2.73 | 30 | 35 | 35 | 22 | 51 | 41 | 1.73 | 1599 | 1365 | 1.77 | 0.04
83 | 48 | 35 | 13.89 | 19.17 | [6 empty] | 39.41 | A-2-7 | Silty Sand | 2.26 | 35 | 32 | 33 | 20 | 48 | 37 | 1.82 | 1295 | 1155 | 1.75 | 0.03
95 | 49 | 46 | 18 | 18 | [6 empty] | 44 | A-2-7 | Silty Sand | 2.74 | 33 | 35 | 32 | 19 | 50 | 40 | 1.78 | 1840 | 1472 | 2.42 | 0.05
90 | 49 | 41 | 13.89 | 19.17 | [6 empty] | 39.41 | A-2-7 | Silty Sand | 2.78 | 20 | 45 | 35 | 21 | 75 | 46 | 1.44 | 1886 | 1435 | 1.95 | 0.04
81 | 42 | 39 | 15 | 18.1 | [6 empty] | 34 | A-2-7 | Silty Sand | 2.76 | 30 | 37 | 33 | 22 | 50 | 40 | 1.77 | 1560 | 1287 | 1.77 | 0.04
56 | 40 | 16 | 13.89 | 19.17 | [6 empty] | 39.41 | A-1-b | Silty Sand | 2.74 | 41 | 36 | 23 | 11 | 46 | 36 | 1.95 | 576 | 368 | 1.45 | 0
81 | 39 | 42 | 15 | 19.2 | [6 empty] | 46 | A-2-7 | Silty Sand | 2.76 | 47 | 25 | 28 | 21 | 42 | 32 | 1.98 | 1344 | 1176 | 2 | 0.04
83 | 43 | 40 | 9 | 20.6 | [6 empty] | 36 | A-1-b | Silty Sand | 2.73 | 37 | 38 | 25 | 15 | 50 | 39 | 1.86 | 1560 | 1000 | 2.67 | 0.04
66 | 36 | 30 | 9 | 21.1 | [6 empty] | 44 | A-1-a | Silty Sand | 2.77 | 38 | 49 | 13 | 7 | 48 | 32 | 2.07 | 960 | 390 | 4.29 | 0.02
61 | 33 | 28 | 13.89 | 19.17 | [6 empty] | 39.41 | A-1-b | Silty Sand | 2.75 | 36 | 40 | 24 | 14 | 49 | 36 | 1.91 | 1008 | 672 | 2 | 0.02
79 | 46 | 33 | 17 | 18 | [6 empty] | 44 | A-2-7 | Silty Sand | 2.72 | 32 | 40 | 28 | 17 | 48 | 35 | 1.89 | 1155 | 924 | 1.94 | 0.03
76 | 47 | 29 | 17 | 18.2 | [6 empty] | 48 | A-1-b | Silty Sand | 2.76 | 30 | 45 | 25 | 15 | 47 | 33 | 1.95 | 957 | 725 | 1.93 | 0.02
65 | 42 | 23 | 18 | 17.5 | [6 empty] | 44 | A-2-7 | Silty Sand | 2.74 | 30 | 41 | 29 | 20 | 39 | 33 | 1.99 | 759 | 667 | 1.15 | 0.01
52.5 | 29 | 23.5 | 11.5 | 19.9 | [6 empty] | 37 | A-1-b | Clayey Sand | 2.7 | 39.4 | 36.2 | 24.4 | 14.5 | 35 | 26.9 | 2.14 | 632.15 | 573.4 | 1.62 | 0.01
50 | 27.5 | 22.5 | 11.5 | 19.61 | [6 empty] | 31 | A-2-7 | Clayey Sand | 2.61 | 36.8 | 32.7 | 30.5 | 21 | 34 | 31 | 2.05 | 697.5 | 686.25 | 1.07 | 0.01
54.6 | 30.8 | 23.8 | 15.5 | 18.7 | [6 empty] | 34 | A-2-7 | Silty Sand | 2.71 | 15.3 | 51.4 | 33.3 | 15 | 72.3 | 42.4 | 1.52 | 1009.12 | 792.54 | 1.59 | 0.01
54 | 30 | 24 | 11.7 | 20.1 | [6 empty] | 39 | A-2-7 | Clayey Sand | 2.8 | 31.8 | 38.4 | 29.8 | 19.9 | 38 | 32 | 2 | 768 | 715.2 | 1.21 | 0.01
52.6 | 29.2 | 23.4 | 11.5 | 20.12 | [6 empty] | 39 | A-2-7 | Silty Sand | 2.75 | 32.5 | 36.8 | 30.7 | 20.8 | 37.9 | 31.3 | 2 | 732.42 | 718.38 | 1.13 | 0.01
71 | 47 | 24 | 23.2 | 16.93 | [6 empty] | 49 | A-1-a | Poorly Graded Gravel with Clay | 2.73 | 66.6 | 24.4 | 9 | 2.5 | 14 | 16 | 2.61 | 384 | 216 | 9.6 | 0.01
63 | 39 | 24 | 16.8 | 18 | [6 empty] | 32 | A-1-b | Silty Sand | 2.72 | 38 | 39 | 23 | 9 | 41 | 30 | 2.06 | 720 | 552 | 2.67 | 0.01
56 | 36 | 20 | 16 | 18.23 | [6 empty] | 31 | A-1-b | Silty Sand | 2.7 | 35 | 43 | 22 | 8 | 41 | 28 | 2.09 | 560 | 440 | 2.5 | 0.01
50 | 33 | 17 | 11.7 | 20.05 | [6 empty] | 38 | A-2-7 | Silty Sand | 2.72 | 38.5 | 36 | 25.5 | 16.5 | 44.4 | 34.5 | 1.96 | 586.5 | 433.5 | 1.03 | 0.01
52.5 | 29 | 23.5 | 10.8 | 18.4 | [6 empty] | 33 | A-2-7 | Clayey Sand | 2.74 | 42.8 | 29.7 | 27.5 | 14 | 35 | 29 | 2.09 | 681.5 | 646.25 | 1.68 | 0.01
56.2 | 32 | 24.2 | 10.3 | 18.25 | [6 empty] | 31 | A-2-7 | Silty Sand | 2.67 | 39 | 32 | 29 | 17 | 36.2 | 31 | 2.04 | 750.2 | 701.8 | 1.42 | 0.01
54.1 | 29.5 | 24.6 | 12.5 | 20 | [6 empty] | 35 | A-2-7 | Clayey Sand | 2.75 | 33.1 | 37.9 | 29 | 15.6 | 36.7 | 31.5 | 2.03 | 774.9 | 713.4 | 1.58 | 0.01
53.5 | 29 | 24.5 | 12.2 | 20.01 | [6 empty] | 35 | A-2-7 | Clayey Sand | 2.76 | 34 | 37.5 | 28.5 | 14.4 | 36.3 | 30.9 | 2.04 | 757.05 | 698.25 | 1.7 | 0.01
55.3 | 30.4 | 24.9 | 13 | 19.92 | [6 empty] | 34 | A-2-7 | Silty Sand | 2.7 | 32 | 38 | 30 | 16.7 | 37.7 | 32.8 | 2 | 816.72 | 747 | 1.49 | 0.01
53 | 42 | 11 | 21.5 | 15.72 | [6 empty] | 36 | A-1-a | Poorly Graded Gravel with Clay | 2.57 | 69.4 | 23.1 | 7.5 | 2.6 | 20.5 | 13.7 | 2.58 | 150.7 | 82.5 | 4.23 | 0
82 | 55 | 27 | 15.7 | 18.68 | [6 empty] | 36 | A-2-7 | Silty Sand | 2.68 | 43.7 | 20.7 | 35.6 | 23.5 | 46.7 | 39.6 | 1.78 | 1069.2 | 961.2 | 1.15 | 0.02
67 | 34 | 33 | 18 | 18.2 | [6 empty] | 32 | A-2-7 | Clayey Sand | 2.64 | 43.3 | 26.1 | 30.6 | 20.6 | 48.9 | 36.7 | 1.84 | 1211.1 | 1009.8 | 1.6 | 0.03
75 | 37 | 38 | 19.7 | 17.58 | [6 empty] | 53 | A-2-7 | Silty Sand | 2.74 | 47.2 | 29.7 | 23.1 | 11.4 | 37.1 | 29.3 | 2.11 | 1113.4 | 877.8 | 3.33 | 0.03
80 | 38 | 42 | 20 | 17.2 | [6 empty] | 34 | A-2-7 | Silty Sand | 2.75 | 20 | 45 | 35 | 22 | 75 | 52 | 1.38 | 2184 | 1470 | 1.91 | 0.04
91 | 47 | 44 | 13.89 | 19.17 | [6 empty] | 39.41 | A-2-7 | Silty Sand | 2.73 | 22 | 46 | 32 | 19 | 61 | 54 | 1.53 | 2376 | 1408 | 2.32 | 0.05
82 | 39 | 43 | 21 | 17.2 | [6 empty] | 27 | A-2-7 | Silty Sand | 2.76 | 30 | 36 | 34 | 24 | 48 | 44 | 1.74 | 1892 | 1462 | 1.79 | 0.05
90 | 49 | 41 | 13.89 | 19.17 | [6 empty] | 39.41 | A-2-7 | Silty Sand | 2.76 | 36 | 30 | 34 | 21 | 54 | 40 | 1.72 | 1640 | 1394 | 1.95 | 0.04
75 | 39 | 36 | 16.4 | 19 | [6 empty] | 28 | A-1-b | Silty Gravel | 2.68 | 56.6 | 21 | 22.4 | 11.2 | 30.7 | 24.8 | 2.22 | 892.8 | 806.4 | 3.21 | 0.03
83 | 42 | 41 | 20 | 17.6 | [6 empty] | 49 | A-1-b | Silty Sand | 2.75 | 29 | 47 | 24 | 14 | 53 | 42 | 1.81 | 1722 | 984 | 2.93 | 0.04
66 | 37 | 29 | 14 | 20.01 | [6 empty] | 18 | A-1-b | Silty Sand | 2.556 | 19.7 | 60.3 | 20 | 7 | 50.2 | 30.6 | 1.992 | 887 | 580 | 4.143 | 0.019
83 | 54 | 29 | 10.7 | 20.61 | [6 empty] | 65 | A-2-7 | Silty Sand | 2.874 | 29.4 | 44.6 | 26 | 11 | 44.7 | 32.2 | 1.971 | 934 | 754 | 2.636 | 0.019
52.9 | 28.6 | 24.3 | 11.8 | 19.98 | [6 empty] | 38 | A-2-7 | Clayey Sand | 2.7 | 37.1 | 35.4 | 27.5 | 11.3 | 37.5 | 30.6 | 2 | 743.6 | 668.3 | 2.2 | 0
46 | 31 | 15 | 12.7 | 14.6 | [6 empty] | 33 | A-1-b | Silty Sand | 2.6 | 41.1 | 36.7 | 22.2 | 12.4 | 32.2 | 25.3 | 2.2 | 379.5 | 333 | 1.2 | 0
61 | 30 | 31 | 15.1 | 19.5 | [6 empty] | 32 | A-2-7 | Clayey Sand | 2.7 | 48.6 | 19.1 | 32.3 | 20.6 | 40.3 | 35.1 | 1.9 | 1088.1 | 1001.3 | 1.5 | 0
52.8 | 28 | 24.8 | 11.6 | 20.03 | [6 empty] | 36 | A-2-7 | Clayey Sand | 2.7 | 36 | 34.2 | 29.8 | 16.9 | 37.7 | 33.1 | 2 | 820.9 | 739 | 1.5 | 0
51.9 | 27.7 | 24.2 | 11.4 | 20 | [6 empty] | 37 | A-2-7 | Clayey Sand | 2.7 | 37.2 | 33.3 | 29.5 | 17.3 | 37.2 | 32.3 | 2 | 781.7 | 713.9 | 1.4 | 0
53.3 | 28.5 | 24.8 | 11.9 | 19.9 | [6 empty] | 36 | A-2-7 | Clayey Sand | 2.6 | 34.7 | 34.6 | 30.7 | 18.6 | 38 | 33.1 | 2 | 820.9 | 761.4 | 1.3 | 0
50.3 | 26.8 | 23.5 | 10.9 | 20.07 | [6 empty] | 38 | A-2-7 | Clayey Sand | 2.8 | 38.5 | 33.1 | 28.4 | 16.9 | 36.5 | 30.3 | 2 | 712.1 | 667.4 | 1.4 | 0
51.2 | 27.4 | 23.8 | 11 | 20.05 | [6 empty] | 38 | A-2-7 | Clayey Sand | 2.7 | 37.9 | 33.2 | 28.9 | 17.4 | 37 | 31 | 2 | 737.8 | 687.8 | 1.4 | 0
52 | 28 | 24 | 12.2 | 18.7 | [6 empty] | 38 | A-2-7 | Silty Sand | 2.8 | 43.7 | 29.3 | 27 | 15 | 36.2 | 30.8 | 2.1 | 739.2 | 648 | 1.6 | 0
52.9 | 28.5 | 24.4 | 12.7 | 18.7 | [6 empty] | 37 | A-2-7 | Silty Sand | 2.6 | 41.2 | 30.8 | 28 | 18.6 | 37 | 31.1 | 2 | 758.8 | 683.2 | 1.3 | 0
50.5 | 27.5 | 23 | 13 | 19.8 | [6 empty] | 39 | A-2-7 | Clayey Sand | 2.7 | 33.3 | 38.7 | 28 | 19.6 | 37.1 | 31 | 2 | 713 | 644 | 1.2 | 0
51.7 | 28.2 | 23.5 | 12 | 19.84 | [6 empty] | 36 | A-2-7 | Clayey Sand | 2.6 | 31.6 | 40.5 | 27.9 | 15 | 37 | 30.9 | 2 | 726.2 | 655.7 | 1.6 | 0
73 | 45 | 28 | 13 | 19.1 | [6 empty] | 34 | A-1-b | Silty Sand | 2.7 | 35 | 43 | 22 | 12 | 52 | 40 | 1.9 | 1120 | 616 | 2.3 | 0
75 | 39 | 36 | 13.9 | 19.2 | [6 empty] | 39.4 | A-2-7 | Silty Sand | 2.7 | 32 | 38 | 30 | 22 | 51 | 41 | 1.8 | 1476 | 1080 | 1.6 | 0
81 | 43 | 38 | 17 | 18.5 | [6 empty] | 36 | A-2-7 | Silty Sand | 2.8 | 47 | 19 | 34 | 25 | 44 | 39 | 1.8 | 1482 | 1292 | 1.5 | 0
79 | 44 | 35 | 13.9 | 19.2 | [6 empty] | 39.4 | A-1-b | Silty Sand | 2.7 | 49 | 29 | 22 | 13 | 38 | 31 | 2.1 | 1085 | 770 | 2.7 | 0
73 | 46 | 27 | 15 | 19.5 | [6 empty] | 53 | A-2-7 | Silty Sand | 2.8 | 39 | 26 | 35 | 26 | 42 | 39 | 1.8 | 1053 | 945 | 1 | 0
79 | 43 | 36 | 13.9 | 19.2 | [6 empty] | 39.4 | A-2-7 | Silty Sand | 2.8 | 36 | 34 | 30 | 18 | 49 | 38 | 1.8 | 1368 | 1080 | 2 | 0
62 | 39 | 23 | 16 | 19 | [6 empty] | 34 | A-1-b | Silty Sand | 2.8 | 36 | 44 | 20 | 9 | 43 | 30 | 2.1 | 690 | 460 | 2.6 | 0
71 | 38 | 33 | 13.9 | 19.2 | [6 empty] | 39.4 | A-2-7 | Silty Sand | 2.7 | 41 | 31 | 28 | 21 | 33 | 29 | 2.1 | 957 | 924 | 1.6 | 0
60 | 33 | 27 | 15 | 18.4 | [6 empty] | 43 | A-1-b | Silty Gravel | 2.7 | 52 | 27 | 21 | 10 | 35 | 29 | 2.2 | 783 | 567 | 2.7 | 0
59 | 34 | 25 | 13.9 | 19.2 | [6 empty] | 39.4 | A-1-b | Silty Sand | 2.7 | 36 | 43 | 21 | 12 | 41 | 32 | 2.1 | 800 | 525 | 2.1 | 0
93 | 44 | 49 | 13.9 | 19.2 | [6 empty] | 39.4 | A-1-b | Silty Gravel | 2.8 | 63 | 19 | 18 | 8 | 29 | 24 | 2.3 | 1176 | 882 | 6.1 | 0.1
81 | 43 | 38 | 13 | 19.7 | [6 empty] | 36 | A-1-b | Silty Sand | 2.7 | 39 | 39 | 22 | 11 | 57 | 30 | 1.9 | 1140 | 836 | 3.5 | 0
70 | 44 | 26 | 13.9 | 19.2 | [6 empty] | 39.4 | A-2-7 | Silty Sand | 2.7 | 39 | 34 | 27 | 14 | 48 | 37 | 1.9 | 962 | 702 | 1.9 | 0
48.8 | 25.5 | 23.3 | 12.2 | 20 | [6 empty] | 38 | A-2-7 | Clayey Sand | 2.8 | 40.3 | 31.7 | 28 | 20.5 | 37.1 | 31.6 | 2 | 736.3 | 652.4 | 1.1 | 0
52 | 28 | 24 | 12.5 | 19.5 | [6 empty] | 36 | A-2-7 | Clayey Sand | 2.5 | 23.3 | 44.7 | 32 | 22.8 | 38.5 | 34.2 | 2 | 820.8 | 768 | 1.1 | 0
54.3 | 30.3 | 24 | 11.5 | 19 | [6 empty] | 36 |  | Silty Sand | 2.7 | 28.6 | 41.7 | 29.7 | 18.8 | 37.8 | 31.6 | 2 | 758.4 | 712.8 | 1.3 | 0
51.5 | 28.50 | 23.0 | 10.7 | 19.09 | [6 empty] | 38.0 | A-2-7 | Clayey Sand | 2.7 | 37.5 | 34.5 | 28.0 | 19.5 | 35.8 | 30.0 | 2.1 | 690.0 | 644.0 | 1.2 | 0.0
53.8 | 30.1 | 23.7 | 10.3 | 19.02 | [6 empty] | 37 | A-2-7 | Silty Sand | 2.8 | 33 | 37.8 | 29.2 | 23 | 36.9 | 32 | 2 | 758.4 | 692 | 1 | 0
52.4 | 29.2 | 23.2 | 10.9 | 19.05 | [6 empty] | 38 | A-2-7 | Clayey Sand | 2.8 | 36.1 | 35.4 | 28.5 | 17 | 36 | 31.9 | 2 | 740.1 | 661.2 | 1.4 | 0
54.5 | 30.5 | 24 | 11.5 | 19 | [6 empty] | 37 | A-2-7 | Silty Sand | 2.6 | 30.4 | 40.1 | 29.5 | 21.6 | 37.4 | 32 | 2 | 768 | 708 | 1.1 | 0
52.2 | 29 | 23.2 | 11.4 | 20 | [6 empty] | 38 | A-2-7 | Clayey Sand | 2.7 | 36 | 37 | 27 | 17 | 35.5 | 31 | 2.1 | 719.2 | 626.4 | 1.4 | 0
49 | 35 | 14 | 16.1 | 18.2 | [6 empty] | 42 | A-2-7 | Silty Sand | 2.6 | 28.6 | 42.8 | 28.6 | 18.7 | 54 | 38.5 | 1.8 | 539 | 400.4 | 0.7 | 0
50.9 | 28.4 | 22.5 | 11 | 20.02 | [6 empty] | 38 | A-2-7 | Clayey Sand | 2.7 | 37.5 | 35.3 | 27.2 | 16.5 | 35 | 29.9 | 2.1 | 672.8 | 612 | 1.4 | 0
55.6 | 31 | 24.6 | 11 | 19.92 | [6 empty] | 38 | A-2-7 | Silty Sand | 2.8 | 34.5 | 36.5 | 29 | 20 | 36.3 | 32 | 2 | 787.2 | 713.4 | 1.2 | 0
57 | 31.8 | 25.2 | 12.5 | 19.56 | [6 empty] | 36 | A-2-7 | Silty Sand | 2.6 | 30 | 39.5 | 30.5 | 21 | 37 | 33 | 2 | 831.6 | 768.6 | 1.2 | 0
56 | 31.5 | 24.5 | 12 | 19.7 | [6 empty] | 37 | A-2-7 | Silty Sand | 2.6 | 32 | 38 | 30 | 22.4 | 36.8 | 32.7 | 2 | 801.2 | 735 | 1.1 | 0
57.5 | 32.5 | 25 | 12.7 | 19.5 | [6 empty] | 36 | A-2-7 | Silty Sand | 2.6 | 28 | 40.5 | 31.5 | 21.8 | 37.3 | 33 | 2 | 825 | 787.5 | 1.1 | 0
50.5 | 28.5 | 22 | 10.8 | 20.19 | [6 empty] | 42 | A-2-7 | Clayey Sand | 2.8 | 35.1 | 37.9 | 27 | 18.8 | 34.8 | 29.8 | 2.1 | 655.6 | 594 | 1.2 | 0
56.2 | 29 | 27.2 | 11.2 | 20.15 | [6 empty] | 39 | A-2-7 | Clayey Sand | 2.8 | 33.5 | 37.5 | 29 | 20.1 | 37.1 | 32 | 2 | 870.4 | 788.8 | 1.4 | 0
42 | 30 | 12 | 12.3 | 20 | [6 empty] | 42 | A-1-a | Poorly Graded Gravel with Clay | 2.6 | 63.9 | 26.4 | 9.7 | 3.7 | 17.5 | 13.3 | 2.6 | 159.6 | 116.4 | 3.2 | 0
82 | 44 | 38 | 14 | 19.3 | [6 empty] | 34 | A-2-7 | Silty Sand | 2.7 | 48 | 25 | 27 | 18 | 38 | 31 | 2 | 1178 | 1026 | 2.1 | 0
76 | 41 | 35 | 10 | 18.2 | [6 empty] | 36 | A-2-7 | Silty Sand | 2.8 | 40 | 27 | 33 | 23 | 45 | 38 | 1.8 | 1330 | 1155 | 1.5 | 0
69 | 40 | 29 | 17 | 18.2 | [6 empty] | 40 | A-2-7 | Silty Sand | 2.8 | 35 | 34 | 31 | 20 | 52 | 36 | 1.8 | 1044 | 899 | 1.5 | 0
75 | 43 | 32 | 13.9 | 19.2 | [6 empty] | 39.4 | A-2-7 | Silty Sand | 2.7 | 18 | 51 | 31 | 19 | 61 | 37 | 1.7 | 1184 | 992 | 1.7 | 0
80 | 44 | 36 | 16 | 18.5 | [6 empty] | 47 | A-2-7 | Silty Sand | 2.7 | 36 | 34 | 30 | 18 | 48 | 37 | 1.9 | 1332 | 1080 | 2 | 0
77 | 43 | 34 | 11 | 20.5 | [6 empty] | 51 | A-1-b | Silty Sand | 2.8 | 43 | 35 | 22 | 12 | 40 | 28 | 2.1 | 952 | 748 | 2.8 | 0
33 | 20 |  | 10.7 | 2.1 | [6 empty] | 24 |  | Lateritic soils |  | 14 | 35 | 51
36 | 20 |  | 15.2 | 2.12 | [6 empty] | 26 |  | Lateritic soils |  | 28 | 39 | 33
38 | 20 |  | 14.9 | 2.14 | [6 empty] | 27 |  | Lateritic soils |  | 29 | 40 | 31
35 | 20 |  | 8.3 | 2.11 | [6 empty] | 29 |  | Lateritic soils |  | 42 | 38 | 20
36 | 20 |  | 9.3 | 2.16 | [6 empty] | 28 |  | Lateritic soils |  | 39 | 32 | 29
36 | 20 |  | 8.4 | 2.15 | [6 empty] | 27 |  | Lateritic soils |  | 36 | 31 | 33
38 | 20 |  | 14.8 | 2.03 | [6 empty] | 22 |  | Lateritic soils |  | 8 | 40 | 52
44 | 24 |  | 30.7 | 2.1 | [6 empty] | 14 |  | Lateritic soils |  | 1 | 22 | 77
34 | 20 |  | 14.9 | 2.16 | [6 empty] | 29 |  | Lateritic soils |  | 47 | 32 | 20
50 | 25 |  | 21.11 | 2.03 | [6 empty] | 18 |  | Lateritic soils |  | 6 | 32 | 62
23 | 18 |  | 12.5 | 1.96 | [6 empty] | 26 |  | Lateritic soils |  | 1 | 79 | 20
33 | 20 |  | 11.33 | 2.1 | [6 empty] | 28 |  | Lateritic soils |  | 25 | 51 | 24
24 | 18 |  | 8.24 | 2.18 | [6 empty] | 34 |  | Lateritic soils |  | 59 | 22 | 19
0 | 0 |  | 11.21 | 1.95 | [6 empty] | 27 |  | Lateritic soils |  | 0 | 83 | 17
27 | 19 |  | 12.78 | 2.17 | [6 empty] | 29 |  | Lateritic soils |  | 40 | 40 | 20
0 | 0 |  | 14.14 | 1.92 | [6 empty] | 28 |  | Lateritic soils |  | 3 | 88 | 9
46 | 24 |  | 13.25 | 2.06 | [6 empty] | 25 |  | Lateritic soils |  | 35 | 16 | 49
44 | 24 |  | 12.64 | 2.16 | [6 empty] | 29 |  | Lateritic soils |  | 43 | 31 | 26
32 | 20 |  | 11.9 | 2.16 | [6 empty] | 26 |  | Lateritic soils |  | 24 | 42 | 34
30 | 20 |  | 10.3 | 2.2 | [6 empty] | 33 |  | Lateritic soils |  | 57 | 25 | 18
0 | 0 |  | 10.8 | 1.94 | [6 empty] | 27 |  | Lateritic soils |  | 0 | 82 | 18
52 | 25 |  | 28.8 | 1.93 | [6 empty] | 14 |  | Lateritic soils |  | 4 | 21 | 75
28 | 19 |  | 10.97 | 2.2 | [6 empty] | 31 |  | Lateritic soils |  | 39 | 43 | 18
40 | 22 |  | 11.6 | 2.16 | [6 empty] | 26 |  | Lateritic soils |  | 31 | 30 | 39
34 | 20 |  | 12.9 | 2.14 | [6 empty] | 29 |  | Lateritic soils |  | 30 | 48 | 22
30 | 20 |  | 11 | 2.22 | [6 empty] | 32 |  | Lateritic soils |  | 61 | 17 | 22
36 | 20 |  | 13.3 | 2.01 | [6 empty] | 20 |  | Lateritic soils |  | 0 | 40 | 60
28 | 19 |  | 10.61 | 2.12 | [6 empty] | 30 |  | Lateritic soils |  | 37 | 42 | 21
40 | 21 |  | 13.35 | 2.16 | [6 empty] | 30 |  | Lateritic soils |  | 46 | 33 | 21
25 | 18 |  | 12.07 | 2.02 | [6 empty] | 25 |  | Lateritic soils |  | 0 | 75 | 25
37 | 21 |  | 11.02 | 2.09 | [6 empty] | 28 |  | Lateritic soils |  | 38 | 30 | 32
26 | 18 |  | 11.4 | 2.16 | [6 empty] | 30 |  | Lateritic soils |  | 46 | 28 | 26
33 | 20 |  | 14.84 | 2.08 | [6 empty] | 22 |  | Lateritic soils |  | 0 | 53 | 47
40 | 22 |  | 17.92 | 2.04 | [6 empty] | 18 |  | Lateritic soils |  | 2 | 33 | 65
26 | 18 |  | 9.9 | 1.97 | [6 empty] | 23 |  | Lateritic soils |  | 0 | 57 | 43
28 | 19 |  | 18.6 | 1.98 | [6 empty] | 20 |  | Lateritic soils |  | 0 | 39 | 61
50 | 23 |  | 16.08 | 2.02 | [6 empty] | 22 |  | Lateritic soils |  | 4 | 59 | 37
37 | 21 |  | 14.74 | 2.18 | [6 empty] | 28 |  | Lateritic soils |  | 41 | 37 | 22
38 | 22 |  | 13.3 | 1.96 | [6 empty] | 22 |  | Lateritic soils |  | 2 | 53 | 45
38 | 22 |  | 14 | 2.02 | [6 empty] | 23 |  | Lateritic soils |  | 4 | 58 | 38
37 | 20 |  | 9.89 | 2.12 | [6 empty] | 27 |  | Lateritic soils |  | 25 | 43 | 32
32 | 19 |  | 12.07 | 2.06 | [6 empty] | 22 |  | Lateritic soils |  | 0 | 48 | 52
35 | 20 |  | 10.6 | 2.04 | [6 empty] | 21 |  | Lateritic soils |  | 0 | 46 | 54
0 | 0 |  | 10.36 | 1.91 | [6 empty] | 29 |  | Lateritic soils |  | 3 | 86 | 11
38 | 21 |  | 13.03 | 1.97 | [6 empty] | 22 |  | Lateritic soils |  | 10 | 36 | 54
38 | 21 |  | 15.8 | 2.02 | [6 empty] | 20 |  | Lateritic soils |  | 5 | 38 | 57
36 | 20 |  | 12.08 | 2.16 | [6 empty] | 27 |  | Lateritic soils |  | 36 | 37 | 27
40 | 21 |  | 8.03 | 2.11 | [6 empty] | 26 |  | Lateritic soils |  | 28 | 41 | 31
42 | 24 |  | 15.84 | 1.93 | [6 empty] | 18 |  | Lateritic soils |  | 0 | 37 | 63
40 | 23 |  | 14.94 | 2.12 | [6 empty] | 26 |  | Lateritic soils |  | 28 | 35 | 37
23 | 18 |  | 10.5 | 1.89 | [6 empty] | 25 |  | Lateritic soils |  | 0 | 74 | 26
35 | 20 |  | 9.02 | 2.12 | [6 empty] | 26 |  | Lateritic soils |  | 19 | 52 | 29
27 | 19 |  | 25.7 | 1.94 | [6 empty] | 17 |  | Lateritic soils |  | 0 | 33 | 67
29 | 19 |  | 11.3 | 2.18 | [6 empty] | 29 |  | Lateritic soils |  | 42 | 28 | 30
45 | 23 |  | 5.3 | 2.17 | [6 empty] | 32 |  | Lateritic soils |  | 57 | 16 | 27
23 | 0 |  | 6.48 | 2 | [6 empty] | 27 |  | Lateritic soils |  | 0 | 81 | 19
32 | 18 |  | 15.5 | 2.04 | [6 empty] | 22 |  | Lateritic soils |  | 0 | 62 | 38
26 | 19 |  | 9.72 | 2.04 | [6 empty] | 25 |  | Lateritic soils |  | 0 | 71 | 29
31 | 19 |  | 20.9 | 1.89 | [6 empty] | 20 |  | Lateritic soils |  | 0 | 44 | 56
22 | 0 |  | 12.8 | 1.96 | [6 empty] | 27 |  | Lateritic soils |  | 0 | 80 | 20
48 | 25 |  | 14.4 | 2.16 | [6 empty] | 29 |  | Lateritic soils |  | 53 | 27 | 20
38 | 21 |  | 18.13 | 2.08 | [6 empty] | 20 |  | Lateritic soils |  | 8 | 41 | 51
40 | 22 |  | 10.31 | 2.16 | [6 empty] | 29 |  | Lateritic soils |  | 48 | 29 | 23
43 | 22 |  | 16.8 | 2.01 | [6 empty] | 16 |  | Lateritic soils |  | 0 | 22 | 78
35 | 20 |  | 18.58 | 1.96 | [6 empty] | 18 |  | Lateritic soils |  | 0 | 34 | 66
40 | 22 |  | 12.7 | 2.16 | [6 empty] | 28 |  | Lateritic soils |  | 36 | 38 | 26
42 | 23 |  | 11.4 | 2.16 | [6 empty] | 30 |  | Lateritic soils |  | 38 | 44 | 18
46 | 23 |  | 9.8 | 2.14 | [6 empty] | 28 |  | Lateritic soils |  | 40 | 34 | 26
31 | 19 |  | 12.9 | 1.94 | [6 empty] | 21 |  | Lateritic soils |  | 2 | 42 | 56
27 | 19 |  | 17.8 | 2.19 | [6 empty] | 30 |  | Lateritic soils |  | 50 | 29 | 21
24 | 18 |  | 12.9 | 2.04 | [6 empty] | 30 |  | Lateritic soils |  | 30 | 52 | 18
54 | 26 |  | 18.1 | 2.1 | [6 empty] | 25 |  | Lateritic soils |  | 32 | 41 | 27
32 | 19 |  | 10.4 | 2.13 | [6 empty] | 29 |  | Lateritic soils |  | 38 | 30 | 32
29 | 19 |  | 6.89 | 2.1 | [6 empty] | 28 |  | Lateritic soils |  | 15 | 63 | 22
31 | 20 |  | 16.8 | 2.02 | [6 empty] | 20 |  | Lateritic soils |  | 1 | 43 | 56
36 | 20 |  | 9.97 | 2.23 | [6 empty] | 30 |  | Lateritic soils |  | 50 | 29 | 21
26 | 18 |  | 15.64 | 1.99 | [6 empty] | 22 |  | Lateritic soils |  | 2 | 58 | 40
40 | 22 |  | 16.9 | 2.28 | [6 empty] | 26 |  | Lateritic soils |  | 38 | 26 | 36
42 | 23 |  | 18.6 | 2.02 | [6 empty] | 18 |  | Lateritic soils |  | 0 | 41 | 59
37 | 22 |  | 12.91 | 2.02 | [6 empty] | 20 |  | Lateritic soils |  | 0 | 45 | 55
42 | 23 |  | 15.98 | 2.01 | [6 empty] | 18 |  | Lateritic soils |  | 0 | 36 | 64
43 | 23 |  | 15.27 | 2.01 | [6 empty] | 18 |  | Lateritic soils |  | 0 | 36 | 64
40 | 23 |  | 13.33 | 2.2 | [6 empty] | 28 |  | Lateritic soils |  | 45 | 34 | 21
38 | 21 |  | 10.48 | 2.18 | [6 empty] | 28 |  | Lateritic soils |  | 32 | 48 | 20
30 | 19 |  | 12.31 | 1.95 | [6 empty] | 22 |  | Lateritic soils |  | 0 | 56 | 44
30 | 20 |  | 10.98 | 2.09 | [6 empty] | 26 |  | Lateritic soils |  | 24 | 44 | 32
44 | 24 |  | 13.6 | 2.16 | [6 empty] | 26 |  | Lateritic soils |  | 31 | 38 | 31
46 | 25 |  | 26 | 2 | [6 empty] | 12 |  | Lateritic soils |  | 0 | 44 | 56
40 | 22 |  | 15.2 | 2.16 | [6 empty] | 29 |  | Lateritic soils |  | 48 | 31 | 31
22 | 18 |  | 6.16 | 2.18 | [6 empty] | 33 |  | Lateritic soils |  | 35 | 55 | 10
37 | 21 |  | 13.1 | 2.06 | [6 empty] | 22 |  | Lateritic soils |  | 2 | 59 | 39
41 | 23 |  | 14.3 | 2.06 | [6 empty] | 29 |  | Lateritic soils |  | 50 | 30 | 20
29 | 19 |  | 14.6 | 2.03 | [6 empty] | 20 |  | Lateritic soils |  | 1 | 36 | 63
27 | 19 |  | 7.62 | 2.16 | [6 empty] | 33 |  | Lateritic soils |  | 52 | 31 | 17
30 | 20 |  | 13.7 | 2.18 | [6 empty] | 32 |  | Lateritic soils |  | 59 | 24 | 17
29 | 19 |  | 15.24 | 2.13 | [6 empty] | 28 |  | Lateritic soils |  | 31 | 43 | 26
40 | 22 |  | 15.14 | 2 | [6 empty] | 20 |  | Lateritic soils |  | 10 | 32 | 58
30 | 20 |  | 9.03 | 2.19 | [6 empty] | 29 |  | Lateritic soils |  | 51 | 18 | 31
0 | 0 |  | 6.35 | 2.19 | [6 empty] | 33 |  | Lateritic soils |  | 43 | 45 | 12
32 | 20 |  | 18.6 | 1.98 | [6 empty] | 21 |  | Lateritic soils |  | 0 | 52 | 48
43 | 23 |  | 19.45 | 1.97 | [6 empty] | 18 |  | Lateritic soils |  | 3 | 35 | 62
40 | 23 |  | 13.31 | 2.18 | [6 empty] | 33 |  | Lateritic soils |  | 65 | 21 | 14
34 | 20 |  | 17.34 | 2.16 | [6 empty] | 29 |  | Lateritic soils |  | 46 | 28 | 26
47 | 24 |  | 10.6 | 2.16 | [6 empty] | 30 |  | Lateritic soils |  | 54 | 23 | 23
23 | 18 |  | 9.2 | 1.88 | [6 empty] | 25 |  | Lateritic soils |  | 0 | 71 | 29
38 | 22 |  | 14.23 | 2.14 | [6 empty] | 25 |  | Lateritic soils |  | 22 | 41 | 37
23 | 18 |  | 8.43 | 2.22 | [6 empty] | 32 |  | Lateritic soils |  | 44 | 36 | 20
40 | 22 |  | 19.4 | 2.02 | [6 empty] | 18 |  | Lateritic soils |  | 0 | 34 | 66
34 | 19 |  | 18.6 | 1.94 | [6 empty] | 18 |  | Lateritic soils |  | 0 | 35 | 65
36 | 21 |  | 17.3 | 2.03 | [6 empty] | 23 |  | Lateritic soils |  | 17 | 45 | 38
36 | 20 |  | 8.12 | 2.16 | [6 empty] | 28 |  | Lateritic soils |  | 45 | 14 | 41
40 | 22 |  | 19.4 | 2.02 | [6 empty] | 18 |  | Lateritic soils |  | 0 | 34 | 66
42 | 22 |  | 17.98 | 2.18 | [6 empty] | 29 |  | Lateritic soils |  | 51 | 28 | 21
0 | 0 |  | 7.17 | 2 | [6 empty] | 28 |  | Lateritic soils |  | 0 | 83 | 17
22 | 18 |  | 10.5 | 1.92 | [6 empty] | 25 |  | Lateritic soils |  | 0 | 68 | 32
32 | 20 |  | 10.85 | 2.14 | [6 empty] | 29 |  | Lateritic soils |  | 40 | 42 | 18
40 | 22 |  | 17.52 | 2.04 | [6 empty] | 19 |  | Lateritic soils |  | 0 | 40 | 60
27 | 19 |  | 5.9 | 2.12 | [6 empty] | 32 |  | Lateritic soils |  | 45 | 41 | 14
28 | 19 |  | 5.3 | 2.1 | [6 empty] | 30 |  | Lateritic soils |  | 30 | 56 | 14
29 | 19.5 |  | 17 | 2 | [6 empty] | 22 |  | Lateritic soils |  | 1 | 61 | 38
0 | 0 |  | 6.92 | 1.97 | [6 empty] | 28 |  | Lateritic soils |  | 0 | 84 | 16
34 | 19 |  | 6.34 | 2.19 | [6 empty] | 33 |  | Lateritic soils |  | 56 | 36 | 8
36 | 20 |  | 10.64 | 2.18 | [6 empty] | 30 |  | Lateritic soils |  | 39 | 42 | 19
33 | 19 |  | 6.4 | 2.22 | [6 empty] | 32 |  | Lateritic soils |  | 54 | 36 | 10
32 | 19 |  | 5.42 | 2.21 | [6 empty] | 33 |  | Lateritic soils |  | 57 | 31 | 12
29 | 19 |  | 6.52 | 2.21 | [6 empty] | 33 |  | Lateritic soils |  | 59 | 28 | 13
35 | 20 |  | 7.12 | 2.18 | [6 empty] | 31 |  | Lateritic soils |  | 40 | 40 | 20
35 | 20 |  | 7.09 | 2.19 | [6 empty] | 30 |  | Lateritic soils |  | 44 | 39 | 17
30 | 19 |  | 8.51 | 2.16 | [6 empty] | 29 |  | Lateritic soils |  | 31 | 40 | 29
33 | 19 |  | 9.08 | 2.16 | [6 empty] | 28 |  | Lateritic soils |  | 25 | 50 | 25
26 | 18 |  | 8.91 | 1.97 | [6 empty] | 24 |  | Lateritic soils |  | 0 | 68 | 32
68 | 27 |  | 15.3 | 2.09 | [6 empty] | 20 |  | Lateritic soils |  | 12 | 36 | 52
60 | 26 |  | 14.5 | 2.06 | [6 empty] | 22 |  | Lateritic soils |  | 19 | 34 | 47
58 | 25 |  | 15.3 | 2.04 | [6 empty] | 20 |  | Lateritic soils |  | 16 | 31 | 53
50 | 25 |  | 24.63 | 1.94 | [6 empty] | 15 |  | Lateritic soils |  | 0 | 25 | 75
34 | 20 |  | 21.73 | 2.04 | [6 empty] | 20 |  | Lateritic soils |  | 0 | 52 | 48
28 | 19 |  | 18.06 | 1.97 | [6 empty] | 20 |  | Lateritic soils |  | 2 | 46 | 52
35 | 20 |  | 11.04 | 2.16 | [6 empty] | 29 |  | Lateritic soils |  | 42 | 37 | 21
32 | 20 |  | 12.34 | 2.19 | [6 empty] | 30 |  | Lateritic soils |  | 53 | 22 | 25
28 | 19 |  | 12.72 | 2.1 | [6 empty] | 30 |  | Lateritic soils |  | 42 | 33 | 25
40 | 22 |  | 13.6 | 2.18 | [6 empty] | 29 |  | Lateritic soils |  | 42 | 30 | 28
43 | 22 |  | 12.14 | 2.16 | [6 empty] | 28 |  | Lateritic soils |  | 39 | 28 | 33
30 | 20 |  | 16.22 | 1.94 | [6 empty] | 18 |  | Lateritic soils |  | 0 | 29 | 71
39 | 21 |  | 11.8 | 2.17 | [6 empty] | 28 |  | Lateritic soils |  | 36 | 38 | 28
23 | 18 |  | 17.7 | 1.9 | [6 empty] | 26 |  | Lateritic soils |  | 3 | 79 | 18
0 | 0 |  | 7.3 | 1.87 | [6 empty] | 25 |  | Lateritic soils |  | 0 | 63 | 37
39 | 22 |  | 16.8 | 2.14 | [6 empty] | 25 |  | Lateritic soils |  | 28 | 50 | 32
45 | 24 |  | 22.05 | 2.06 | [6 empty] | 16 |  | Lateritic soils |  | 2 | 24 | 74
24 | 18 |  | 18 | 2 | [6 empty] | 23 |  | Lateritic soils |  | 1 | 69 | 30
63 | 36 | 27 | 23.3 | 1.44 | [6 empty] | 5.4 | CH | Fat Clay (High plasticity clay) |  | 0 | 15 | 85 | [8 empty] | 1.9
0 | 0 | 0 | 14.2 | 1.83 | [6 empty] | 6.7 | ML | Silt (Non-plastic fines) |  | 0 | 46 | 54 | [8 empty] | 0.2
52 | 30 | 22 | 26.4 | 1.476 | [6 empty] | 5 | CH | Fat Clay |  | 0 | 13 | 87 | [8 empty] | 0.3
34 | 18 | 16 | 17.1 | 1.67 | [6 empty] | 3.9 | CL | Lean Clay |  | 0 | 49 | 51 | [8 empty] | 0
38 | 20 | 18 | 13.6 | 2.01 | [6 empty] | 14.6 | SC | Clayey Sand (Coarse with clay binder) |  | 49 | 22 | 29 | [8 empty] | 0
32 | 20 | 12 | 17.9 | 1.594 | [6 empty] | 3.9 | CL | Lean Clay |  | 0 | 29 | 71 | [8 empty] | 0
32 | 20 | 12 | 13.4 | 1.987 | [6 empty] | 17 | SC | Clayey Sand |  | 49 | 16 | 35 | [8 empty] | 0
35 | 21 | 14 | 14.4 | 1.982 | [6 empty] | 12.9 | SC | Clayey Sand |  | 43 | 20 | 37 | [8 empty] | 0
32 | 19 | 13 | 18.1 | 1.982 | [6 empty] | 3.6 | SC | Clayey Sand |  | 44 | 22 | 34 | [8 empty] | 0
35 | 20 | 15 | 16.5 | 2.026 | [6 empty] | 5.1 | SC | Clayey Sand |  | 46 | 14 | 40 | [8 empty] | 0
4I | 25 | 16 | 20.1 | 1.56 | [6 empty] | 5.7 | CL | Lean Clay |  | 0 | 24 | 76 | [8 empty] | 0
41 | 22 | 19 | 15.1 | 2.025 | [6 empty] | 8.1 | CL | Lean Clay |  | 35 | 23 | 42 | [8 empty] | 0
37 | 20 | 17 | 19.4 | 1.942 | [6 empty] | 11 | GC | Clayey Gravel |  | 50 | 18 | 32 | [8 empty] | 0
35 | 21 | 14 | 18.6 | 1.986 | [6 empty] | 10.8 | SC | Clayey Sand |  | 46 | 24 | 30 | [8 empty] | 0
30 | 18 | 12 | 18.1 | 2.02 | [6 empty] | 3.2 | SC | Clayey Sand |  | 39 | 26 | 35 | [8 empty] | 0
60 | 26 | 34 | 25.7 | 1.438 | [6 empty] | 2.9 | CH | Fat Clay |  | 0 | 9 | 91 | [8 empty] | 0
81 | 40 | 41 | 31.4 | 1.268 | [6 empty] | 3.9 | CH | Fat Clay (Very High Plasticity) |  | 0 | 39 | 61 | [8 empty] | 1.4
36 | 19 | 17 | 17.6 | 1.608 | [6 empty] | 7.1 | CL | Lean Clay |  | 0 | 43 | 57 | [8 empty] | 0.5
60 | 25 | 35 | 15.6 | 1.286 | [6 empty] | 6.3 | CH | Fat Clay |  | 0 | 21 | 79 | [8 empty] | 0
37 | 19 | 18 | 19.6 | 1.95 | [6 empty] | 5.9 | SC | Clayey Sand |  | 42 | 20 | 38 | [8 empty] | 1.2
33 | 22 | 11 | 16.6 | 2.034 | [6 empty] | 11.2 | GC | Clayey Gravel |  | 50 | 23 | 27 | [8 empty] | 0
51 | 30 | 21 | 24.2 | 1.498 | [6 empty] | 3.7 | CH | Fat Clay |  | 0 | 38 | 62 | [8 empty] | 0
35 | 26 | 9 | 20.9 | 1.536 | [6 empty] | 15.6 | CL-ML | Silty Clay (Borderline) |  | 0 | 8 | 92 | [8 empty] | 0.6
38 | 27 | 11 | 18.2 | 1.556 | [6 empty] | 11.7 | SC | Clayey Sand |  | 43 | 19 | 38 | [8 empty] | 0
47 | 30 | 17 | 22.4 | 1.552 | [6 empty] | 5.7 | CL | Lean Clay |  | 0 | 9 | 91 | [8 empty] | 0.8
29 | 21 | 8 | 17.4 | 1.608 | [6 empty] | 21 | CL | Lean Clay |  | 0 | 36 | 64 | [8 empty] | 0
30 | 21 | 9 | 15.5 | 1.696 | [6 empty] | 9 | CL | Lean Clay |  | 0 | 33 | 67 | [8 empty] | 0.1
45 | 27 | 18 | 23 | 1.564 | [6 empty] | 2.3 | CL | Lean Clay |  | 0 | 12 | 88 | [8 empty] | 0.2
39 | 24 | 15 | 18.5 | 1.606 | [6 empty] | 2.6 | CL | Lean Clay |  | 0 | 25 | 75 | [8 empty] | 0.3
35 | 23 | 10 | 18.6 | 1.628 | [6 empty] | 3 | GC | Clayey Gravel |  | 50 | 17 | 33 | [8 empty] | 0.1
35 | 25 | 10 | 20.3 | 1.55 | [6 empty] | 13.6 | GC | Clayey Gravel |  | 58 | 5 | 37 | [8 empty] | 0.7
35 | 25 | 10 | 21 | 1.484 | [6 empty] | 7.4 | CL-ML | Silty Clay (Borderline) |  | 0 | 20 | 80 | [8 empty] | 0.8
31 | 24 | 7 | 16.8 | 1.68 | [6 empty] | 2.7 | ML | Silt (Low plasticity) |  | 0 | 53 | 47 | [8 empty] | 3
0 | 0 | 0 | 6.6 | 2.248 | [6 empty] | 163 | GP | Poorly graded Gravel |  | 100 | 0 | 0.2 | [8 empty] | 0
0 | 0 | 0 | 6.9 | 2.228 | [6 empty] | 175 | GP | Poorly graded Gravel |  | 100 | 0 | 0.2 | [8 empty] | 0
0 | 0 | 0 | 5.2 | 2.22 | [6 empty] | 239 | GP | Poorly graded Gravel |  | 100 | 0 | 0 | [8 empty] | 0
0 | 0 | 0 | 18.5 | 1.67 | [6 empty] | 5.8 | GM | Silty Gravel |  | 41 | 26 | 33 | [8 empty] | 0
0 | 0 | 0 | 7.5 | 2.156 | [6 empty] | 159 | GP | Poorly graded Gravel |  | 100 | 0 | 0 | [8 empty] | 0
0 | 0 | 0 | 4.8 | 2.166 | [6 empty] | 126 | GP | Poorly graded Gravel |  | 100 | 0 | 0 | [8 empty] | 0
33 | 21 | 12 | 11.3 | 1.844 | [6 empty] | 25 | GC | Clayey Gravel |  | 60 | 16 | 24 | [8 empty] | 0
0 | 0 | 0 | 5.3 | 2.152 | [6 empty] | 138 | GP | Poorly graded Gravel |  | 65 | 31 | 4 | [8 empty] | 0
34 | 22 | 12 | 10.6 | 1.96 | [6 empty] | 2.6 | GC | Clayey Gravel |  | 65 | 22 | 13 | [8 empty] | 0
40 | 22 | 18 | 19.1 | 1.668 | [6 empty] | 2.4 | SC | Clayey Sand |  | 46 | 22 | 32 | [8 empty] | 0
39 | 21 | 18 | 19.5 | 1.623 | [6 empty] | 4 | CL | Lean Clay |  | 32 | 24 | 44 | [8 empty] | 0
44 | 28 | 16 | 22.2 | 1.516 | [6 empty] | 4.3 | GC | Clayey Gravel |  | 63 | 11 | 26 | [8 empty] | 0
0 | 0 | 0 | 14.7 | 1.744 | [6 empty] | 9.2 | GM | Silty Gravel |  | 45 | 24 | 31 | [8 empty] | 0
0 | 0 | 0 | 7.1 | 2.151 | [6 empty] | 144 | SW | Well-graded Sand |  | 53 | 40 | 7 | [8 empty] | 0
0 | 0 | 0 | 5 | 2.18 | [6 empty] | 145 | SW | Well-graded Sand |  | 0 | 89 | 11 | [8 empty] | 0
0 | 0 | 0 | 5.4 | 2.216 | [6 empty] | 241 | SM | Silty Sand |  | 4 | 81 | 15.6 | [8 empty] | 0
0 | 0 | 0 | 5.1 | 2.232 | [6 empty] | 290 | SM | Silty Sand |  | 4 | 81 | 15.6 | [8 empty] | 0
0 | 0 | 0 | 9.7 | 1.962 | [6 empty] | 33.5 | SW | Well-graded Sand |  | 50 | 43 | 7 | [8 empty] | 0
49 | 27 | 22 | 20.9 | 1.528 | [6 empty] | 6 | SC | Clayey Sand |  | 61 | 31 | 8 | [8 empty] | 0.4
0 | 0 | 0 | 6.3 | 2.164 | [6 empty] | 35.1 | SW | Well-graded Sand |  | 57 | 32 | II | [8 empty] | 0
60 | 24 | 36 | 19.8 | 1.536 | [6 empty] | 4.4 | CH | Fat Clay |  | 29 | 29 | 42 | [8 empty] | 0.8
0 | 0 | 0 | 10.5 | 1.932 | [6 empty] | 12.1 | SM | Silty Sand |  | 36 | 47 | 17 | [8 empty] | 0
0 | 0 | 0 | 7.5 | 2.064 | [6 empty] | 35 | SW | Well-graded Sand |  | 59 | 31 | 10 | [8 empty] | 0
0 | 0 | 0 | 4.9 | 2.198 | [6 empty] | 165 | SW | Well-graded Sand |  | 0 | 86 | 14 | [8 empty] | 0
0 | 0 | 0 | 5.2 | 2.212 | [6 empty] | 151 | SW | Well-graded Sand |  | 0 | 86 | 14 | [8 empty] | 0
0 | 0 | 0 | 5 | 2.206 | [6 empty] | 317 | SW | Well-graded Sand |  | 8 | 82 | 10.3 | [8 empty] | 0
0 | 0 | 0 | 5 | 2.172 | [6 empty] | 213 | GP | Poorly graded Gravel |  | 100 | 0 | 0 | [8 empty] | 0
0 | 0 | 0 | 10.9 | 2.094 | [6 empty] | 3 | SM | Silty Sand |  | 0 | 75 | 25 | [8 empty] | 0
23 | 13 | 10 | 7.9 | 2.187 | [6 empty] | 7.6 | SC | Clayey Sand |  | 0 | 76 | 24 | [8 empty] | 0
0 | 0 | 0 | 6.1 | 2.228 | [6 empty] | 155 | GP | Poorly graded Gravel |  | 100 | 0 | 0 | [8 empty] | 0
0 | 0 | 0 | 5.5 | 2.188 | [6 empty] | 153 | GP | Poorly graded Gravel |  | 100 | 0 | 0 | [8 empty] | 0
0 | 0 | 0 | 5 | 2.136 | [6 empty] | 111 | SW | Well-graded Sand |  | 46 | 48 | 6 | [8 empty] | 0
0 | 0 | 0 | 5.5 | 2.104 | [6 empty] | 95 | SW | Well-graded Sand |  | 0 | 89 | 11.5 | [8 empty] | 0
0 | 0 | 0 | 7.2 | 2.074 | [6 empty] | 197 | SW | Well-graded Sand |  | 0 | 89 | 11.5 | [8 empty] | 0
41 | 26 | 15 | 16.4 | 1.664 | [6 empty] | 7.6 | SC | Clayey Sand |  | 67 | 28 | 5 | [8 empty] | 1
48 | 28 | 20 | 24 | 1.656 | [6 empty] | 2 | CL | Lean Clay |  | 0 | 22 | 78 | [8 empty] | 1.9
41 | 25 | 16 | 21.5 | 1.664 | [6 empty] | 2.7 | CL | Lean Clay |  | 0 | 43 | 57 | [8 empty] | 1.1
71 | 34 | 37 | 28.3 | 1.364 | [6 empty] | 4.6 | CH | Fat Clay |  | 0 | 26 | 74 | [8 empty] | 2.1
69 | 35 | 34 | 28 | 1.404 | [6 empty] | 3 | CH | Fat Clay |  | 0 | 44 | 56 | [8 empty] | 1.2
66 | 35 | 31 | 23.3 | 1.5 | [6 empty] | 3.4 | CH | Fat Clay |  | 54 | 26 | 20 | [8 empty] | 0.1
0 | 0 | 0 | 11.2 | 1.722 | [6 empty] | 30.2 | GP | Poorly graded Gravel |  | 65 | 31 | 4 | [8 empty] | 0
0 | 0 | 0 | 8.3 | 1.808 | [6 empty] | 23.9 | GP | Poorly graded Gravel |  | 63 | 34 | 3 | [8 empty] | 0.4
35 | 18 | 17 | 20.5 | 1.598 | [6 empty] | 3.1 | SC | Clayey Sand |  | 0 | 15 | 85 | [8 empty] | 0
22 | 14 | 8 | 14.2 | 1.82 | [6 empty] | 5.1 | CH | Fat Clay |  | 0 | 45 | 55 | [8 empty] | 0
0 | 0 | 0 | 5.3 | 2.088 | [6 empty] | 134 | SW | Well-graded Sand |  | 49 | 47 | 4 | [8 empty] | 0
58 | 34 | 24 | 23.2 | 1.462 | [6 empty] | 6.1 | CH | Fat Clay |  | 71 | 19 | 10 | [8 empty] | 0.6
0 | 0 | 0 | 21.1 | 1.509 | [6 empty] | 32.2 | SM | Silty Sand |  | 39 | 46 | 15 | [8 empty] | 0
0 | 0 | 0 | 23 | 1.512 | [6 empty] | 15.5 | SW | Well-graded Sand |  | 56 | 33 | 11 | [8 empty] | 0
0 | 0 | 0 | 4.7 | 2.236 | [6 empty] | 2 | SW | Well-graded Sand |  | 59 | 34 | 7 | [8 empty] | 0
0 | 0 | 0 | 4.9 | 2.116 | [6 empty] | 146 | SM | Silty Sand |  | 0 | 89 | 11 | [8 empty] | 0
0 | 0 | 0 | 5.4 | 2.162 | [6 empty] | 174 | CH | Fat Clay (Sandy) |  | 0 | 89 | 11 | [8 empty] | 0
0 | 0 | 0 | 4.8 | 2.156 | [6 empty] | 151 | CH | Fat Clay |  | 63 | 33 | 4 | [8 empty] | 0
51 | 22 | 29 | 22.3 | 1.552 | [6 empty] | 1 | CH | Fat Clay |  | 0 | 16 | 84 | [8 empty] | 0.8
46 | 22 | 24 | 20 | 1.619 | [6 empty] | 2.4 | CH | Fat Clay |  | 36 | 28 | 36 | [8 empty] | 0.1
54 | 24 | 30 | 24.5 | 1.5 | [6 empty] | 2.3 | CH | Fat Clay |  | 0 | 6 | 94 | [8 empty] | 1
51 | 24 | 27 | 24.1 | 1.43 | [6 empty] | 2 | ML | Silt |  | 0 | 4 | 96 | [8 empty] | 1
50 | 25 | 25 | 24 | 1.484 | [6 empty] | 2.7 | CH | Fat Clay |  | 23 | 35 | 42 | [8 empty] | 0.2
35 | 21 | 14 | 17.3 | 1.566 | [6 empty] | 1 | CH | Fat Clay |  | 0 | 27 | 73 | [8 empty] | 1.1
0 | 0 | 0 | 12.8 | 1.936 | [6 empty] | 10 | SM | Silty Sand |  | 70 | 19 | 11 | [8 empty] | 0
38 | 23 | 15 | 13.5 | 1.72 | [6 empty] | 3 | CL | Lean Clay |  | 27 | 62 | 11 | [8 empty] | 0
35 | 19 | 16 | 17.8 | 1.615 | [6 empty] | 2 | ML | Silt |  | 19 | 20 | 61 | [8 empty] | 0.4
53 | 25 | 28 | 25.2 | 1.48 | [6 empty] | 0.83 | CL | Lean Clay |  | 0 | 8 | 92 | [8 empty] | 1.6
42 | 22 | 20 | 17.7 | 1.692 | [6 empty] | 1.4 | CL | Lean Clay |  | 31 | 39 | 30 | [8 empty] | 0.2
0 | 0 | 0 | 5.1 | 2.178 | [6 empty] | 257 | SP | Poorly graded Sand |  | 100 | 0 | 0 | [8 empty] | 0
0 | 0 | 0 | 5.8 | 2.197 | [6 empty] | 245 | SP | Poorly graded Sand |  | 100 | 0 | 0 | [8 empty] | 0
0 | 0 | 0 | 9.7 | 2.09 | [6 empty] | 3 | SM | Silty Sand |  | 41 | 41 | 18 | [8 empty] | 0
0 | 0 | 0 | 7 | 2.11 | [6 empty] | 10.3 | SP | Poorly graded Sand |  | 43 | 39 | 18 | [8 empty] | 0
0 | 0 | 0 | 4.8 | 2.302 | [6 empty] | 206 | SP | Poorly graded Sand |  | IOO | 0 | 0 | [8 empty] | 0
0 | 0 | 0 | 19.8 | 1.602 | [6 empty] | 14 | ML | Silt |  | 0 | 49 | 51 | [8 empty] | 0
0 | 0 | 0 | 4.6 | 2.216 | [6 empty] | 140 | SW | Well-graded Sand |  | 0 | 88 | 12 | [8 empty] | 0
0 | 0 | 0 | 5.2 | 2.222 | [6 empty] | 156 | SW | Well-graded Sand |  | 0 | 88 | 12 | [8 empty] | 0
64 | 24 | 40 | 24.4 | 1.42 | [6 empty] | 2.6 | CH | Fat Clay |  | 0 | 12 | 88 | [8 empty] | 3.4
0 | 0 | 0 | 5.2 | 2.024 | [6 empty] | 88 | SW | Well-graded Sand |  | 62 | 31 | 7 | [8 empty] | 0
51 | 29 | 22 | 27.3 | 1.427 | [6 empty] | 10 | CH | Fat Clay (Sandy) |  | 51 | 24 | 25 | [8 empty] | 1
49 | 29 | 20 | 23.1 | 1.476 | [6 empty] | 10.2 | CH | Fat Clay (Sandy) |  | 50 | 26 | 24 | [8 empty] | 1.2
0 | 0 | 0 | 9.4 | 1.88 | [6 empty] | 25 | GP | Poorly graded Gravel |  | 10 | 70 | 20 | [8 empty] | 0
0 | 0 | 0 | 15.7 | 1.69 | [6 empty] | 24 | GP | Poorly graded Gravel |  | 0 | 77 | 23 | [8 empty] | 0
0 | 0 | 0 | 13.2 | 1.785 | [6 empty] | 23 | GP | Poorly graded Gravel |  | 0 | 88 | 12 | [8 empty] | 0
54.3 | 26.7 | 27.6 | 17.376 | 18.55343232 | [6 empty] | 17.36334 | A-7-6 (14) | Clayey soils (fat clay) | 2.724 |  | 40.899 | 58.101 | [9 empty] | 25.5343232 | 17.36334 | 9.285714
55.0059 | 27.0471 | 27.9588 | 17.601888 | 18.47518 | [6 empty] | 16.83121 | A-7-6 (15) | Clayey soils (fat clay) | 2.759412 |  | 41.143687 | 58.856313 | [9 empty] | 24.75178 | 16.83121 | 9.557857
53.6484 | 26.3796 | 27.2688 | 17.167488 | 18.62567 | [6 empty] | 17.85454 | A-7-6 (13) | Clayey soils (fat clay) | 2.691312 |  | 41.596212 | 57.403788 | [9 empty] | 26.25667 | 17.85454 | 9.104286
54.184884 | 26.643396 | 27.541488 | 17.33916288 | 18.56619 | [6 empty] | 17.45012 | A-7-6 (14) | Clayey soils (fat clay) | 2.71822512 |  | 42.02217412 | 57.97782588 | [9 empty] | 25.66194 | 17.45012 | 9.467869
53.0582676 | 26.0894244 | 26.9688432 | 16.97865 | 18.69109 | [6 empty] | 18.2994 | A-7-6 (13) | Clayey soils (fat clay) | 2.661707568 |  | 43.22765 | 56.77235 | [9 empty] | 26.91088 | 18.2994 | 9.01339
54.11943 | 26.61121 | 27.50822 | 17.31822 | 18.57345 | [6 empty] | 17.49946 | A-7-6 (14) | Clayey soils (fat clay) | 2.714942 |  | 42.09221 | 57.90779 | [9 empty] | 25.7345 | 17.49946 | 9.19536322
52.42157 | 25.77635 | 26.64522 | 16.7749 | 18.76167 | [6 empty] | 18.77936 | A-7-6 (12) | Clayey soils (fat clay) | 2.629767 |  | 43.90892 | 56.09108 | [9 empty] | 27.61671 | 18.77936 | 8.83141678
53.05063 | 36.7 | 16.35063 | 16.9762 | 18.69193 | [6 empty] | 18.30516 | A-7-5 (9) | Clayey soils (elastic silt) | 2.661324 |  | 42.23583 | 56.76417 | [9 empty] | 26.91935 | 18.30516 | 9.013754
53.47 | 26.29188 | 27.17812 | 17.1104 | 18.64544 | [6 empty] | 17.98902 | A-7-6 (13) | Clayey soils (fat clay) | 2.682362 |  | 41.7871 | 57.2129 | [9 empty] | 26.45444 | 17.98902 | 9.013754
53.68723 | 37.1404 | 16.54683 | 17.17992 | 18.62136 | [6 empty] | 17.82526 | A-7-5 (9) | Clayey soils (elastic silt) | 2.69326 |  | 41.55466 | 57.44534 | [9 empty] | 26.21362 | 17.82526 | 9.195726
48 | 23.3 | 24.7 | 15.36 | 19.2518352 | [6 empty] | 22.11247936 | A-7-6 (9) | Clayey soils (fat clay) | 2.69 |  | 48.64 | 51.36 | [9 empty] | 32.518352 | 22.11247936 | 8.571429
48.624 | 23.6029 | 25.0211 | 15.55968 | 19.18266 | [6 empty] | 24.48 | A-7-6 (10) | Clayey soils (fat clay) | 2.72497 |  | 47.97232 | 52.02768 | [9 empty] | 36 | 24.48 | 8.845714
47.424 | 23.0204 | 24.4036 | 15.17568 | 19.31569 | [6 empty] | 22.54669 | A-7-6 (9) | Clayey soils (fat clay) | 2.65772 |  | 47.25632 | 50.74368 | [9 empty] | 33.15689 | 22.54669 | 8.388571
47.89824 | 33.7 | 14.19824 | 15.3274368 | 19.26312 | [6 empty] | 22.18919 | A-7-5 (5) | Clayey soils (elastic silt) | 2.6842972 |  | 48.7488832 | 51.2511168 | [9 empty] | 32.63116 | 22.18919 | 8.755017
46.902336 | 21.8463596 | 25.0559764 | 15.00874752 | 19.37352 | [6 empty] | 22.93993 | A-7-6 (9) | Clayey soils (fat clay) | 2.62848508 |  | 47.81450048 | 50.18549952 | [9 empty] | 33.7352 | 22.93993 | 8.29696
47.84038272 | 34.5 | 13.34038272 | 15.30892 | 19.26953 | [6 empty] | 22.2328 | A-7-5 (5) | Clayey soils (elastic silt) | 2.681055 |  | 47.81079 | 51.18921 | [9 empty] | 32.6953 | 22.2328 | 8.48036608
46.33951 | 21.5842 | 24.7553 | 14.82864 | 19.43591 | [6 empty] | 23.36421 | A-7-6 (9) | Clayey soils (fat clay) | 2.596943 |  | 50.41673 | 49.58327 | [9 empty] | 34.35913 | 23.36421 | 8.11355392
46.89558 | 33.8 | 13.09558 | 15.00659 | 19.37427 | [6 empty] | 22.94502 | A-7-5 (5) | Clayey soils (elastic silt) | 2.628107 |  | 49.82173 | 50.17827 | [9 empty] | 33.74268 | 22.94502 | 8.297327
47.2663 | 22.01589 | 25.25041 | 15.12522 | 19.33317 | [6 empty] | 22.66557 | A-7-6 (9) | Clayey soils (fat clay) | 2.648882 |  | 49.42506 | 50.57494 | [9 empty] | 33.33172 | 22.66557 | 8.297327
47.45833 | 34.2056 | 13.25273 | 15.18667 | 19.31188 | [6 empty] | 22.52081 | A-7-5 (5) | Clayey soils (elastic silt) | 2.659644 |  | 49.21959 | 50.78041 | [9 empty] | 33.11884 | 22.52081 | 8.480732
51.3 | 25.2 | 26.1 | 16.416 | 18.88600512 | [6 empty] | 19.62483 | A-7-6 (12) | Clayey soils (fat clay) | 2.736 |  | 45.109 | 54.891 | [9 empty] | 28.8600512 | 19.62483 | 9.285714
51.9669 | 25.5276 | 26.4393 | 16.629408 | 18.81207 | [6 empty] | 19.1221 | A-7-6 (12) | Clayey soils (fat clay) | 2.771568 |  | 44.395417 | 55.604583 | [9 empty] | 28.12074 | 19.1221 | 9.557857
50.6844 | 24.8976 | 25.7868 | 16.219008 | 18.95425 | [6 empty] | 14.28 | A-7-6 (11) | Clayey soils (fat clay) | 2.703168 |  | 44.767692 | 54.232308 | [9 empty] | 21 | 14.28 | 9.104286
51.191244 | 25.146576 | 26.044668 | 16.38119808 | 18.89806 | [6 empty] | 19.70682 | A-7-6 (11) | Clayey soils (fat clay) | 2.73019968 |  | 44.22536892 | 54.77463108 | [9 empty] | 28.98062 | 19.70682 | 9.467869
50.1268716 | 24.6237264 | 25.5031452 | 16.0406 | 19.01606 | [6 empty] | 20.50918 | A-7-6 (11) | Clayey soils (fat clay) | 2.673433152 |  | 46.36425 | 53.63575 | [9 empty] | 30.16055 | 20.50918 | 9.01339
51.12941 | 25.1162 | 26.01321 | 16.36141 | 18.90492 | [6 empty] | 19.75343 | A-7-6 (11) | Clayey soils (fat clay) | 2.726902 |  | 45.29153 | 54.70847 | [9 empty] | 29.04916 | 19.75343 | 9.19536322
49.52535 | 24.32824 | 25.19711 | 15.84811 | 19.08274 | [6 empty] | 20.96262 | A-7-6 (10) | Clayey soils (fat clay) | 2.641352 |  | 47.00788 | 52.99212 | [9 empty] | 30.82739 | 20.96262 | 8.83141678
50.11965 | 24.62018 | 25.49947 | 16.03829 | 19.01686 | [6 empty] | 20.51462 | A-7-6 (11) | Clayey soils (fat clay) | 2.673048 |  | 46.37197 | 53.62803 | [9 empty] | 30.16856 | 20.51462 | 9.013754
50.51586 | 24.81481 | 25.70105 | 16.16507 | 18.97293 | [6 empty] | 20.21595 | A-7-6 (11) | Clayey soils (fat clay) | 2.694179 |  | 43.94803 | 54.05197 | [9 empty] | 29.72933 | 20.21595 | 9.013754
50.72109 | 24.91562 | 25.80547 | 16.23075 | 18.95018 | [6 empty] | 20.06124 | A-7-6 (11) | Clayey soils (fat clay) | 2.705125 |  | 44.72843 | 54.27157 | [9 empty] | 29.50182 | 20.06124 | 9.195726
44.3 | 22.6 | 21.7 | 14.176 | 19.66200832 | [6 empty] | 25.84 | A-6 (4) | Clayey soils (lean clay) | 2.67 |  | 61.6 | 38.4 | [9 empty] | 38 | 25.84 | 7.857143
44.8759 | 22.8938 | 21.9821 | 14.360288 | 19.59817 | [6 empty] | 24.46752 | A-7-6 (4) | Clayey soils (fat clay) | 2.70471 |  | 59.1008 | 38.8992 | [9 empty] | 35.98165 | 24.46752 | 8.133571
43.7684 | 22.3288 | 21.4396 | 14.005888 | 19.72094 | [6 empty] | 23.12 | A-6 (3) | Clayey soils (lean clay) | 2.63796 |  | 61.0608 | 37.9392 | [9 empty] | 34 | 23.12 | 7.672857
44.206084 | 22.552088 | 21.653996 | 14.14594688 | 19.67242 | [6 empty] | 24.97245 | A-6 (4) | Clayey soils (lean clay) | 2.6643396 |  | 61.681408 | 38.318592 | [9 empty] | 36.7242 | 24.97245 | 8.042166
43.2869476 | 22.0831832 | 21.2037644 | 13.85182 | 19.77431 | [6 empty] | 25.66533 | A-6 (3) | Clayey soils (lean clay) | 2.60894244 |  | 60.4781312 | 37.5218688 | [9 empty] | 37.74313 | 25.66533 | 7.58053
44.15269 | 22.52485 | 21.62784 | 14.12886 | 19.67834 | [6 empty] | 25.01271 | A-6 (3) | Clayey soils (lean clay) | 2.661121 |  | 61.72769 | 38.27231 | [9 empty] | 36.78339 | 25.01271 | 7.76536894
42.7675 | 21.81819 | 20.94932 | 13.6856 | 19.8319 | [6 empty] | 26.0569 | A-6 (3) | Clayey soils (lean clay) | 2.577635 |  | 62.92839 | 37.07161 | [9 empty] | 38.31897 | 26.0569 | 7.39569106
43.28071 | 22.08 | 21.20071 | 13.84983 | 19.775 | [6 empty] | 22.44 | A-6 (3) | Clayey soils (lean clay) | 2.608567 |  | 62.48353 | 37.51647 | [9 empty] | 33 | 22.44 | 7.5809
43.62285 | 22.25455 | 21.36831 | 13.95931 | 19.73708 | [6 empty] | 25.41211 | A-6 (3) | Clayey soils (lean clay) | 2.629188 |  | 62.18696 | 37.81304 | [9 empty] | 37.37075 | 25.41211 | 7.5809
43.80008 | 22.34496 | 21.45512 | 14.01603 | 19.71743 | [6 empty] | 25.27851 | A-6 (3) | Clayey soils (lean clay) | 2.63987 |  | 62.03334 | 37.96666 | [9 empty] | 37.17428 | 25.27851 | 7.765738
37.16815 | 24.78359 | 12.38456 | 11.89381 | 20.45263 | [6 empty] | 30.27787 | A-4 (2) | Silty soils | 2..67 |  | 60.23008 | 39.76992 | [9 empty] | 44.52628 | 30.27787 | 8.11355392
39.0005 | 23.9068 | 15.0937 | 12.48016 | 20.2495 | [6 empty] | 28.89659 | A-6 (3) | Clayey soils (lean clay) | 2.80601 |  | 57.269465 | 41.730535 | [9 empty] | 42.49498 | 28.89659 | 8.845714
38.038 | 23.3168 | 14.7212 | 12.17216 | 20.3562 | [6 empty] | 29.62215 | A-6 (2) | Clayey soils (lean clay) | 2.73676 |  | 59.29934 | 40.70066 | [9 empty] | 43.56199 | 29.62215 | 8.388571
38.41838 | 23.549968 | 14.868412 | 12.2938816 | 20.31403 | [6 empty] | 29.33541 | A-6 (3) | Clayey soils (lean clay) | 2.7641276 |  | 58.8923334 | 41.1076666 | [9 empty] | 43.14031 | 29.33541 | 8.755017
37.619582 | 23.0603152 | 14.5592668 | 12.03826624 | 20.40258 | [6 empty] | 29.93757 | A-6 (2) | Clayey soils (lean clay) | 2.70665564 |  | 57.74704726 | 40.25295274 | [9 empty] | 44.02583 | 29.93757 | 8.29696
38.37197364 | 23.52152 | 14.85045 | 12.27903 | 20.31918 | [6 empty] | 22.44 | A-6 (3) | Clayey soils (lean clay) | 2.760789 |  | 57.94199 | 41.05801 | [9 empty] | 33 | 22.44 | 8.48036608
38.46815 | 23.58359 | 14.88456 | 12.32381 | 20.30263 | [6 empty] | 23.27787 | A-6 (3) | Clayey soils (lean clay) | 2.774176 |  | 57.83008 | 41.16992 | [9 empty] | 34.02628 | 23.27787 | 8.61355392
37.61416 | 23.05699 | 14.55717 | 12.03653 | 20.40318 | [6 empty] | 29.94165 | A-6 (2) | Clayey soils (lean clay) | 2.706266 |  | 59.75284 | 40.24716 | [9 empty] | 44.03184 | 29.94165 | 8.297327
37.91151 | 23.23926 | 14.67225 | 12.13168 | 20.37022 | [6 empty] | 29.7175 | A-6 (2) | Clayey soils (lean clay) | 2.727659 |  | 59.43468 | 40.56532 | [9 empty] | 43.70221 | 29.7175 | 8.297327
38.06553 | 23.33368 | 14.73186 | 12.18097 | 20.35315 | [6 empty] | 23.8 | A-6 (2) | Clayey soils (lean clay) | 2.738741 |  | 58.26988 | 40.73012 | [9 empty] | 35 | 23.8 | 8.480732
52.3 | 25.5 | 26.8 | 16.736 | 18.77514752 | [6 empty] | 18.871 | A-7-6 (12) | Clayey soils (fat clay) | 2.64 |  | 44.039 | 55.961 | [9 empty] | 27.7514752 | 18.871 | 7.142857
52.9799 | 25.8315 | 27.1484 | 16.953568 | 18.69978 | [6 empty] | 18.35847 | A-7-6 (13) | Clayey soils (fat clay) | 2.67432 |  | 42.311507 | 56.688493 | [9 empty] | 26.99775 | 18.35847 | 7.421429
51.6724 | 25.194 | 26.4784 | 16.535168 | 18.84472 | [6 empty] | 19.34411 | A-7-6 (12) | Clayey soils (fat clay) | 2.60832 |  | 44.710532 | 55.289468 | [9 empty] | 28.44722 | 19.34411 | 6.957143
52.189124 | 25.44594 | 26.743184 | 16.70051968 | 18.78744 | [6 empty] | 18.95458 | A-7-6 (12) | Clayey soils (fat clay) | 2.6344032 |  | 42.15763732 | 55.84236268 | [9 empty] | 27.87439 | 18.95458 | 7.329314
51.1040036 | 24.916866 | 26.1871376 | 16.35328 | 18.90773 | [6 empty] | 19.77258 | A-7-6 (12) | Clayey soils (fat clay) | 2.57962848 |  | 45.31872 | 54.68128 | [9 empty] | 29.07733 | 19.77258 | 6.8641
52.12608 | 25.41520332 | 26.71088 | 16.68035 | 18.79443 | [6 empty] | 19.00211 | A-7-6 (12) | Clayey soils (fat clay) | 2.631221 |  | 43.22509 | 55.77491 | [9 empty] | 27.94427 | 19.00211 | 7.0503718
50.49076 | 24.61786 | 25.87289 | 16.15704 | 18.97572 | [6 empty] | 20.23487 | A-7-6 (11) | Clayey soils (fat clay) | 2.548673 |  | 45.97489 | 54.02511 | [9 empty] | 29.75716 | 20.23487 | 6.6778282
51.09664 | 24.91328 | 26.18337 | 16.35093 | 18.90855 | [6 empty] | 19.77813 | A-7-6 (12) | Clayey soils (fat clay) | 2.579257 |  | 45.32659 | 54.67341 | [9 empty] | 29.08549 | 19.77813 | 6.864473
51.50057 | 25.11022 | 26.39035 | 16.48018 | 18.86377 | [6 empty] | 19.47364 | A-7-6 (12) | Clayey soils (fat clay) | 2.599646 |  | 43.89439 | 55.10561 | [9 empty] | 28.6377 | 19.47364 | 6.864473
51.7098 | 25.21224 | 26.49757 | 16.54714 | 18.84058 | [6 empty] | 19.31591 | A-7-6 (12) | Clayey soils (fat clay) | 2.610208 |  | 43.67051 | 55.32949 | [9 empty] | 28.40575 | 19.31591 | 7.050744
42.2 | 26.7 | 15.5 | 15.192 | 19.00619544 | [6 empty] | 20.44213 | A-6 (4) | Clayey soils (lean clay) | 2.65 |  | 53.846 | 45.154 | [9 empty] | 30.0619544 | 20.44213 | 8.571429
42.7486 | 27.0471 | 15.7015 | 15.389496 | 18.93383 | [6 empty] | 19.95002 | A-6 (4) | Clayey soils (lean clay) | 2.68445 |  | 53.258998 | 45.741002 | [9 empty] | 29.33827 | 19.95002 | 8.845714
41.6936 | 26.3796 | 15.314 | 15.009696 | 19.073 | [6 empty] | 20.89638 | A-6 (4) | Clayey soils (lean clay) | 2.6182 |  | 53.387848 | 44.612152 | [9 empty] | 30.72997 | 20.89638 | 8.388571
42.110536 | 26.643396 | 15.46714 | 15.15979296 | 19.018 | [6 empty] | 20.52238 | A-6 (4) | Clayey soils (lean clay) | 2.644382 |  | 54.94172648 | 45.05827352 | [9 empty] | 30.17997 | 20.52238 | 8.755017
41.2349704 | 26.0894244 | 15.145546 | 14.84459 | 19.1335 | [6 empty] | 21.30778 | A-6 (3) | Clayey soils (lean clay) | 2.5893998 |  | 55.87858 | 44.12142 | [9 empty] | 31.33497 | 21.30778 | 8.29696
42.05967 | 26.61121 | 15.44845692 | 15.14148 | 19.02471 | [6 empty] | 20.56801 | A-6 (4) | Clayey soils (lean clay) | 2.641187796 |  | 54.99615 | 45.00385 | [9 empty] | 30.24707 | 20.56801 | 8.48036608
40.74015 | 25.77635 | 14.9638 | 14.66645 | 19.19877 | [6 empty] | 21.75164 | A-6 (3) | Clayey soils (lean clay) | 2.558327 |  | 54.40804 | 43.59196 | [9 empty] | 31.98771 | 21.75164 | 8.11355392
41.22903 | 36.7 | 4.529033 | 14.84245 | 19.13428 | [6 empty] | 21.31311 | A-4 (0) | Silty soils | 2.589027 |  | 54.88494 | 44.11506 | [9 empty] | 31.3428 | 21.31311 | 8.297327
41.55495 | 26.29188 | 15.26308 | 14.95978 | 19.09129 | [6 empty] | 21.02075 | A-6 (4) | Clayey soils (lean clay) | 2.609494 |  | 54.5362 | 44.4638 | [9 empty] | 30.91287 | 21.02075 | 8.297327
41.72378 | 37.1404 | 4.583381 | 15.02056 | 19.06902 | [6 empty] | 20.86931 | A-4 (0) | Silty soils | 2.620095 |  | 54.35555 | 44.64445 | [9 empty] | 30.69016 | 20.86931 | 8.480732
38.5 | 23.3 | 15.2 | 13.86 | 19.4942802 | [6 empty] | 23.76110536 | A-6 (3) | Clayey soils (lean clay) | 2.66 |  | 56.805 | 41.195 | [9 empty] | 34.942802 | 23.76110536 | 7.857143
39.0005 | 23.6029 | 15.3976 | 14.04018 | 19.42826 | [6 empty] | 24.48 | A-6 (3) | Clayey soils (lean clay) | 2.69458 |  | 58.269465 | 41.730535 | [9 empty] | 36 | 24.48 | 8.133571
38.038 | 23.0204 | 15.0176 | 13.69368 | 19.55522 | [6 empty] | 24.17553 | A-6 (2) | Clayey soils (lean clay) | 2.62808 |  | 57.29934 | 40.70066 | [9 empty] | 35.55225 | 24.17553 | 7.672857
38.41838 | 33.7 | 4.71838 | 13.8306168 | 19.50505 | [6 empty] | 23.83432 | A-4 (0) | Silty soils | 2.6543608 |  | 58.8923334 | 41.1076666 | [9 empty] | 35.05047 | 23.83432 | 8.042166
37.619582 | 21.8463596 | 15.7732224 | 13.54304952 | 19.61042 | [6 empty] | 24.55086 | A-6 (3) | Clayey soils (lean clay) | 2.59917112 |  | 57.74704726 | 40.25295274 | [9 empty] | 36.1042 | 24.55086 | 7.58053
38.37197364 | 34.5 | 3.87197364 | 13.81391 | 19.51117 | [6 empty] | 23.87595 | A-4 (0) | Silty soils | 2.651155 |  | 57.94199 | 41.05801 | [9 empty] | 35.11169 | 23.87595 | 7.76536894
37.16815 | 21.5842 | 15.58394 | 13.38053 | 19.66997 | [6 empty] | 24.9558 | A-6 (2) | Clayey soils (lean clay) | 2.567981 |  | 58.23008 | 39.76992 | [9 empty] | 36.69971 | 24.9558 | 7.39569106
37.61416 | 33.8 | 3.814165 | 13.5411 | 19.61113 | [6 empty] | 24.55572 | A-4 (0) | Silty soils | 2.598797 |  | 59.75284 | 40.24716 | [9 empty] | 36.11135 | 24.55572 | 7.5809
37.91151 | 22.01589 | 15.89562 | 13.64814 | 19.57191 | [6 empty] | 24.28899 | A-6 (3) | Clayey soils (lean clay) | 2.619341 |  | 59.43468 | 40.56532 | [9 empty] | 35.71911 | 24.28899 | 7.5809
38.06553 | 34.2056 | 3.859935 | 13.70359 | 19.55159 | [6 empty] | 24.15083 | A-4 (0) | Silty soils | 2.629982 |  | 59.26988 | 40.73012 | [9 empty] | 35.51593 | 24.15083 | 7.765738
42.1 | 25.2 | 16.9 | 15.156 | 19.01938692 | [6 empty] | 20.53183 | A-7-6 (4) | Clayey soils (fat clay) | 2.68 |  | 54.953 | 45.047 | [9 empty] | 30.1938692 | 20.53183 | 8.571429
42.6473 | 25.5276 | 17.1197 | 15.353028 | 18.94719 | [6 empty] | 20.04089 | A-7-6 (4) | Clayey soils (fat clay) | 2.71484 |  | 54.367389 | 45.632611 | [9 empty] | 29.4719 | 20.04089 | 8.845714
41.5948 | 24.8976 | 16.6972 | 14.974128 | 19.08603 | [6 empty] | 14.28 | A-7-6 (4) | Clayey soils (fat clay) | 2.64784 |  | 54.493564 | 44.506436 | [9 empty] | 21 | 14.28 | 8.388571
42.010748 | 25.146576 | 16.864172 | 15.12386928 | 19.03116 | [6 empty] | 20.61189 | A-7-6 (4) | Clayey soils (fat clay) | 2.6743184 |  | 54.04849964 | 44.95150036 | [9 empty] | 30.31161 | 20.61189 | 8.755017
41.1372572 | 24.6237264 | 16.5135308 | 14.80941 | 19.14639 | [6 empty] | 21.39543 | A-7-6 (4) | Clayey soils (fat clay) | 2.61871376 |  | 55.98313 | 44.01687 | [9 empty] | 31.46387 | 21.39543 | 8.29696
41.96 | 25.1162 | 16.8438 | 15.1056 | 19.03785 | [6 empty] | 20.65741 | A-7-6 (4) | Clayey soils (fat clay) | 2.671088 |  | 55.1028 | 44.8972 | [9 empty] | 30.37855 | 20.65741 | 8.48036608
40.64361 | 24.32824 | 16.31537 | 14.6317 | 19.21151 | [6 empty] | 21.83824 | A-7-6 (4) | Clayey soils (fat clay) | 2.587289 |  | 56.51134 | 43.48866 | [9 empty] | 32.11506 | 21.83824 | 8.11355392
41.13133 | 24.62018 | 16.51115 | 14.80728 | 19.14717 | [6 empty] | 21.40074 | A-7-6 (4) | Clayey soils (fat clay) | 2.618337 |  | 55.98947 | 44.01053 | [9 empty] | 31.47168 | 21.40074 | 8.297327
41.45648 | 24.81481 | 16.64168 | 14.92433 | 19.10428 | [6 empty] | 21.10908 | A-7-6 (4) | Clayey soils (fat clay) | 2.639035 |  | 53.64156 | 44.35844 | [9 empty] | 31.04276 | 21.10908 | 8.297327
41.62491 | 24.91562 | 16.70929 | 14.98497 | 19.08206 | [6 empty] | 20.958 | A-7-6 (4) | Clayey soils (fat clay) | 2.649757 |  | 53.46135 | 44.53865 | [9 empty] | 30.82058 | 20.958 | 8.480732
48.3 | 22.6 | 25.7 | 15.456 | 18.90945792 | [6 empty] | 25.84 | A-7-6 (5) | Clayey soils (fat clay) | 2.71 |  | 61.6 | 38.4 | [9 empty] | 38 | 25.84 | 9.285714
48.9279 | 22.8938 | 26.0341 | 15.656928 | 18.83583 | [6 empty] | 19.28366 | A-7-6 (5) | Clayey soils (fat clay) | 2.74523 |  | 59.1008 | 38.8992 | [9 empty] | 28.35832 | 19.28366 | 9.557857
47.7204 | 22.3288 | 25.3916 | 15.270528 | 18.97742 | [6 empty] | 23.12 | A-7-6 (4) | Clayey soils (fat clay) | 2.67748 |  | 59.0608 | 37.9392 | [9 empty] | 34 | 23.12 | 9.104286
48.197604 | 22.552088 | 25.645516 | 15.42323328 | 18.92146 | [6 empty] | 19.86596 | A-7-6 (4) | Clayey soils (fat clay) | 2.7042548 |  | 61.681408 | 38.318592 | [9 empty] | 29.21465 | 19.86596 | 9.467869
47.1954756 | 22.0831832 | 25.1122924 | 15.10255 | 19.03897 | [6 empty] | 20.66501 | A-7-6 (4) | Clayey soils (fat clay) | 2.64802772 |  | 60.4781312 | 37.5218688 | [9 empty] | 30.38972 | 20.66501 | 9.01339
48.13939 | 22.52485 | 25.61454 | 15.4046 | 18.92829 | [6 empty] | 19.91238 | A-7-6 (4) | Clayey soils (fat clay) | 2.700988 |  | 61.72769 | 38.27231 | [9 empty] | 29.28291 | 19.91238 | 9.19536322
46.62913 | 21.81819 | 24.81094 | 14.92132 | 19.10538 | [6 empty] | 21.11658 | A-7-6 (4) | Clayey soils (fat clay) | 2.616251 |  | 62.92839 | 37.07161 | [9 empty] | 31.0538 | 21.11658 | 8.83141678
47.18868 | 22.08 | 25.10868 | 15.10038 | 19.03977 | [6 empty] | 22.44 | A-7-6 (4) | Clayey soils (fat clay) | 2.647646 |  | 59.48353 | 37.51647 | [9 empty] | 33 | 22.44 | 9.013754
47.56171 | 22.25455 | 25.30716 | 15.21975 | 18.99603 | [6 empty] | 20.37299 | A-7-6 (4) | Clayey soils (fat clay) | 2.668576 |  | 62.18696 | 37.81304 | [9 empty] | 29.96028 | 20.37299 | 9.013754
47.75494 | 22.34496 | 25.40998 | 15.28158 | 18.97337 | [6 empty] | 20.21892 | A-7-6 (4) | Clayey soils (fat clay) | 2.679418 |  | 62.03334 | 37.96666 | [9 empty] | 29.7337 | 20.21892 | 9.195726
51.3 | 23.6 | 27.7 | 16.416 | 18.55768512 | [6 empty] | 23.12 | A-7-6 (12) | Clayey soils (fat clay) | 2.67 |  | 44.109 | 54.891 | [9 empty] | 34 | 23.12 | 10
51.9669 | 23.9068 | 28.0601 | 16.629408 | 18.47949 | [6 empty] | 16.8605 | A-7-6 (13) | Clayey soils (fat clay) | 2.70471 |  | 43.395417 | 55.604583 | [9 empty] | 24.79486 | 16.8605 | 10.27
50.6844 | 23.3168 | 27.3676 | 16.219008 | 18.62987 | [6 empty] | 17.88311 | A-7-6 (12) | Clayey soils (fat clay) | 2.63796 |  | 45.767692 | 54.232308 | [9 empty] | 26.29869 | 17.88311 | 9.82
51.191244 | 23.549968 | 27.641276 | 16.38119808 | 18.57044 | [6 empty] | 17.47898 | A-7-6 (12) | Clayey soils (fat clay) | 2.6643396 |  | 45.22536892 | 54.77463108 | [9 empty] | 25.70438 | 17.47898 | 10.18072
50.1268716 | 23.0603152 | 27.0665564 | 16.0406 | 18.69524 | [6 empty] | 18.32765 | A-7-6 (11) | Clayey soils (fat clay) | 2.60894244 |  | 44.36425 | 53.63575 | [9 empty] | 26.95243 | 18.32765 | 9.72982
51.12941 | 23.52152 | 27.60789 | 16.36141 | 18.57769 | [6 empty] | 22.44 | A-7-6 (12) | Clayey soils (fat clay) | 2.661121 |  | 43.29153 | 54.70847 | [9 empty] | 33 | 22.44 | 9.91036036
49.52535 | 22.78359 | 26.74176 | 15.84811 | 18.76578 | [6 empty] | 18.80728 | A-7-6 (11) | Clayey soils (fat clay) | 2.577635 |  | 45.00788 | 52.99212 | [9 empty] | 27.65776 | 18.80728 | 9.54927964
50.11965 | 23.05699 | 27.06266 | 16.03829 | 18.69609 | [6 empty] | 18.33341 | A-7-6 (11) | Clayey soils (fat clay) | 2.608567 |  | 46.37197 | 53.62803 | [9 empty] | 26.9609 | 18.33341 | 9.730181
50.51586 | 23.23926 | 27.27659 | 16.16507 | 18.64963 | [6 empty] | 18.0175 | A-7-6 (12) | Clayey soils (fat clay) | 2.629188 |  | 45.94803 | 54.05197 | [9 empty] | 26.49632 | 18.0175 | 9.730181
50.72109 | 23.33368 | 27.38741 | 16.23075 | 18.62557 | [6 empty] | 23.8 | A-7-6 (12) | Clayey soils (fat clay) | 2.63987 |  | 44.72843 | 54.27157 | [9 empty] | 35 | 23.8 | 9.910721
53.2 | 25.5 | 27.7 | 17.024 | 18.33489568 | [6 empty] | 15.87729 | A-7-6 (13) | Clayey soils (fat clay) | 2.68 |  | 43.076 | 56.924 | [9 empty] | 23.3489568 | 15.87729 | 10
53.8916 | 25.8315 | 28.0601 | 17.245312 | 18.2538 | [6 empty] | 15.32584 | A-7-6 (14) | Clayey soils (fat clay) | 2.71484 |  | 41.335988 | 57.664012 | [9 empty] | 22.538 | 15.32584 | 10.27
52.5616 | 25.194 | 27.3676 | 16.819712 | 18.40975 | [6 empty] | 16.38632 | A-7-6 (13) | Clayey soils (fat clay) | 2.64784 |  | 43.759088 | 56.240912 | [9 empty] | 24.09753 | 16.38632 | 9.82
53.087216 | 25.44594 | 27.641276 | 16.98790912 | 18.34812 | [6 empty] | 15.96722 | A-7-6 (13) | Clayey soils (fat clay) | 2.6743184 |  | 41.19667888 | 56.80332112 | [9 empty] | 23.4812 | 15.96722 | 10.18072
51.9834224 | 24.916866 | 27.0665564 | 16.6347 | 18.47755 | [6 empty] | 16.84733 | A-7-6 (12) | Clayey soils (fat clay) | 2.61871376 |  | 44.37774 | 55.62226 | [9 empty] | 24.77549 | 16.84733 | 9.72982
53.02309 | 25.41520332 | 27.60789 | 16.96739 | 18.35564 | [6 empty] | 16.01835 | A-7-6 (13) | Clayey soils (fat clay) | 2.671088 |  | 42.26529 | 56.73471 | [9 empty] | 23.5564 | 16.01835 | 9.91036036
51.35962 | 24.61786 | 26.74176 | 16.43508 | 18.55069 | [6 empty] | 17.34472 | A-7-6 (12) | Clayey soils (fat clay) | 2.587289 |  | 43.04521 | 54.95479 | [9 empty] | 25.50694 | 17.34472 | 9.54927964
51.97594 | 24.91328 | 27.06266 | 16.6323 | 18.47843 | [6 empty] | 16.8533 | A-7-6 (12) | Clayey soils (fat clay) | 2.618337 |  | 43.38575 | 55.61425 | [9 empty] | 24.78426 | 16.8533 | 9.730181
52.38681 | 25.11022 | 27.27659 | 16.76378 | 18.43025 | [6 empty] | 16.52569 | A-7-6 (13) | Clayey soils (fat clay) | 2.639035 |  | 42.94611 | 56.05389 | [9 empty] | 24.30248 | 16.52569 | 9.730181
52.59965 | 25.21224 | 27.38741 | 16.83189 | 18.40529 | [6 empty] | 16.35598 | A-7-6 (13) | Clayey soils (fat clay) | 2.649757 |  | 42.71838 | 56.28162 | [9 empty] | 24.05292 | 16.35598 | 9.910721
46.3 | 23.1 | 23.2 | 16.668 | 18.46534476 | [6 empty] | 16.76434 | A-7-6 (8) | Clayey soils (fat clay) | 2.68 |  | 49.459 | 49.541 | [9 empty] | 24.6534476 | 16.76434 | 9.285714
46.9019 | 23.4003 | 23.5016 | 16.884684 | 18.38595 | [6 empty] | 16.22443 | A-7-6 (8) | Clayey soils (fat clay) | 2.71484 |  | 48.814967 | 50.185033 | [9 empty] | 23.85945 | 16.22443 | 9.557857
45.7444 | 23.7045039 | 22.0398961 | 16.467984 | 18.53864 | [6 empty] | 17.26273 | A-7-6 (7) | Clayey soils (fat clay) | 2.64784 |  | 51.053492 | 48.946508 | [9 empty] | 25.38637 | 17.26273 | 9.104286
46.201844 | 23.94155 | 22.2603 | 16.63266384 | 18.47829 | [6 empty] | 16.85239 | A-7-6 (8) | Clayey soils (fat clay) | 2.6743184 |  | 50.56402692 | 49.43597308 | [9 empty] | 24.78293 | 16.85239 | 9.467869
45.2412116 | 23.44375 | 21.79746 | 16.28684 | 18.60501 | [6 empty] | 17.7141 | A-7-6 (7) | Clayey soils (fat clay) | 2.61871376 |  | 51.5919 | 48.4081 | [9 empty] | 26.05015 | 17.7141 | 9.01339
46.14604 | 32.5 | 13.64604 | 16.61257 | 18.48565 | [6 empty] | 16.90245 | A-7-5 (5) | Clayey soils (elastic silt) | 2.671088 |  | 50.62374 | 49.37626 | [9 empty] | 24.85655 | 16.90245 | 9.19536322
44.69832 | 23.16243 | 21.53589 | 16.09139 | 18.67663 | [6 empty] | 18.20109 | A-7-6 (7) | Clayey soils (fat clay) | 2.587289 |  | 52.1728 | 47.8272 | [9 empty] | 26.7663 | 18.20109 | 8.83141678
45.2347 | 32.11 | 13.1247 | 16.28449 | 18.60587 | [6 empty] | 17.71994 | A-7-5 (4) | Clayey soils (elastic silt) | 2.618337 |  | 50.59887 | 48.40113 | [9 empty] | 26.05874 | 17.71994 | 9.013754
45.59228 | 23.62568 | 21.96661 | 16.41322 | 18.5587 | [6 empty] | 17.39918 | A-7-6 (7) | Clayey soils (fat clay) | 2.639035 |  | 51.21626 | 48.78374 | [9 empty] | 25.58703 | 17.39918 | 9.013754
45.77751 | 32.49532 | 13.28219 | 16.4799 | 18.53427 | [6 empty] | 17.23303 | A-7-5 (4) | Clayey soils (elastic silt) | 2.649757 |  | 51.01806 | 48.98194 | [9 empty] | 25.34268 | 17.23303 | 9.195726
42.8 | 21.6 | 21.2 | 15.408 | 18.92704656 | [6 empty] | 19.90392 | A-7-6 (6) | Clayey soils (fat clay) | 2.65 |  | 53.204 | 45.796 | [9 empty] | 29.2704656 | 19.90392 | 8.571429
43.3564 | 21.8808 | 21.4756 | 15.608304 | 18.85365 | [6 empty] | 19.40481 | A-7-6 (6) | Clayey soils (fat clay) | 2.68445 |  | 53.608652 | 46.391348 | [9 empty] | 28.53649 | 19.40481 | 8.845714
42.2864 | 33.2 | 9.0864 | 15.223104 | 18.9948 | [6 empty] | 20.36463 | A-4 (2) | Silty soils | 2.6182 |  | 54.753552 | 45.246448 | [9 empty] | 29.94798 | 20.36463 | 8.388571
42.709264 | 21.6182304 | 21.0910336 | 15.37533504 | 18.93902 | [6 empty] | 19.98531 | A-7-6 (6) | Clayey soils (fat clay) | 2.644382 |  | 54.30108752 | 45.69891248 | [9 empty] | 29.39016 | 19.98531 | 8.755017
41.8212496 | 31.5068 | 10.3144496 | 15.05565 | 19.05616 | [6 empty] | 20.78188 | A-4 (2) | Silty soils | 2.5893998 |  | 53.25126 | 44.74874 | [9 empty] | 30.56158 | 20.78188 | 8.29696
42.65767 | 20.5157 | 22.14197 | 15.35676 | 18.94582 | [6 empty] | 20.03159 | A-7-6 (6) | Clayey soils (fat clay) | 2.641187796 |  | 53.35629 | 45.64371 | [9 empty] | 29.45821 | 20.03159 | 8.48036608
41.31939 | 29.8999532 | 11.41944 | 14.87498 | 19.12236 | [6 empty] | 21.23205 | A-4 (2) | Silty soils | 2.558327 |  | 54.78825 | 44.21175 | [9 empty] | 31.2236 | 21.23205 | 8.11355392
41.81523 | 19.4694 | 22.34583 | 15.05348 | 19.05695 | [6 empty] | 20.78728 | A-7-6 (6) | Clayey soils (fat clay) | 2.589027 |  | 55.25771 | 44.74229 | [9 empty] | 30.56953 | 20.78728 | 8.297327
42.14578 | 30.49795 | 11.64783 | 15.17248 | 19.01335 | [6 empty] | 20.49076 | A-4 (3) | Silty soils | 2.609494 |  | 54.90401 | 45.09599 | [9 empty] | 30.13348 | 20.49076 | 8.297327
42.31701 | 19.70303 | 22.61398 | 15.23412 | 18.99076 | [6 empty] | 20.33717 | A-7-6 (6) | Clayey soils (fat clay) | 2.620095 |  | 54.7208 | 45.2792 | [9 empty] | 29.9076 | 20.33717 | 8.480732
43 | 25.2 | 17.8 | 15.48 | 18.9006636 | [6 empty] | 19.72451248 | A-7-6 (5) | Clayey soils (fat clay) | 2.68 |  | 53.99 | 46.01 | [9 empty] | 29.006636 | 19.72451248 | 8.571429
43.559 | 25.5276 | 18.0314 | 15.68124 | 18.82692 | [6 empty] | 19.22308 | A-7-6 (5) | Clayey soils (fat clay) | 2.71484 |  | 53.39187 | 46.60813 | [9 empty] | 28.26923 | 19.22308 | 8.845714
42.484 | 24.8976 | 17.5864 | 15.29424 | 18.96873 | [6 empty] | 14.28 | A-7-6 (5) | Clayey soils (fat clay) | 2.64784 |  | 53.54212 | 45.45788 | [9 empty] | 21 | 14.28 | 8.388571
42.90884 | 31.4 | 11.50884 | 15.4471824 | 18.91269 | [6 empty] | 19.80628 | A-4 (3) | Silty soils | 2.6743184 |  | 53.0875412 | 45.9124588 | [9 empty] | 29.12689 | 19.80628 | 8.755017
42.016676 | 24.6237264 | 17.3929496 | 15.12600336 | 19.03038 | [6 empty] | 20.60657 | A-7-6 (4) | Clayey soils (fat clay) | 2.61871376 |  | 55.04215668 | 44.95784332 | [9 empty] | 30.30379 | 20.60657 | 8.29696
42.85700952 | 25.1162 | 17.74081 | 15.42852 | 18.91953 | [6 empty] | 19.85278 | A-7-6 (5) | Clayey soils (fat clay) | 2.671088 |  | 54.143 | 45.857 | [9 empty] | 29.19526 | 19.85278 | 8.48036608
41.51248 | 24.32824 | 17.18423 | 14.94449 | 19.09689 | [6 empty] | 21.05885 | A-7-6 (4) | Clayey soils (fat clay) | 2.587289 |  | 55.58165 | 44.41835 | [9 empty] | 30.9689 | 21.05885 | 8.11355392
42.01063 | 32.5 | 9.510626 | 15.12383 | 19.03118 | [6 empty] | 20.612 | A-4 (2) | Silty soils | 2.618337 |  | 55.04863 | 44.95137 | [9 empty] | 30.31177 | 20.612 | 8.297327
42.34273 | 24.81481 | 17.52792 | 15.24338 | 18.98737 | [6 empty] | 20.3141 | A-7-6 (5) | Clayey soils (fat clay) | 2.639035 |  | 52.69328 | 45.30672 | [9 empty] | 29.87368 | 20.3141 | 8.297327
42.51475 | 32.89 | 9.624753 | 15.30531 | 18.96467 | [6 empty] | 20.15979 | A-4 (2) | Silty soils | 2.649757 |  | 52.50921 | 45.49079 | [9 empty] | 29.64675 | 20.15979 | 8.480732
52.3 | 24.3 | 28 | 16.736 | 18.44042752 | [6 empty] | 16.59491 | A-7-6 (5) | Clayey soils (fat clay) | 2.67 |  | 61.6 | 38.4 | [9 empty] | 24.4042752 | 16.59491 | 10
52.9799 | 24.6159 | 28.364 | 16.953568 | 18.3607 | [6 empty] | 16.05279 | A-7-6 (5) | Clayey soils (fat clay) | 2.70471 |  | 61.1008 | 38.8992 | [9 empty] | 23.60704 | 16.05279 | 10.27
51.6724 | 24.0084 | 27.664 | 16.535168 | 18.51402 | [6 empty] | 21.76 | A-7-6 (5) | Clayey soils (fat clay) | 2.63796 |  | 58.0608 | 37.9392 | [9 empty] | 32 | 21.76 | 9.82
52.189124 | 24.248484 | 27.94064 | 16.70051968 | 18.45343 | [6 empty] | 16.68331 | A-7-6 (5) | Clayey soils (fat clay) | 2.6643396 |  | 61.681408 | 38.318592 | [9 empty] | 24.53429 | 16.68331 | 10.18072
51.1040036 | 23.7443076 | 27.359696 | 16.35328 | 18.58067 | [6 empty] | 17.54854 | A-7-6 (5) | Clayey soils (fat clay) | 2.60894244 |  | 61.4781312 | 37.5218688 | [9 empty] | 25.80667 | 17.54854 | 9.72982
52.12608 | 34.2 | 17.92608 | 16.68035 | 18.46082 | [6 empty] | 16.73358 | A-7-5 (3) | Clayey soils (elastic silt) | 2.661121 |  | 61.72769 | 38.27231 | [9 empty] | 24.60821 | 16.73358 | 9.91036036
50.49076 | 23.45938 | 27.03138 | 16.15704 | 18.65258 | [6 empty] | 18.03751 | A-7-6 (4) | Clayey soils (fat clay) | 2.577635 |  | 62.92839 | 37.07161 | [9 empty] | 26.52575 | 18.03751 | 9.54927964
51.09664 | 23.74089 | 27.35576 | 16.35093 | 18.58153 | [6 empty] | 17.5544 | A-7-6 (5) | Clayey soils (fat clay) | 2.608567 |  | 62.48353 | 37.51647 | [9 empty] | 25.8153 | 17.5544 | 9.730181
51.50057 | 34 | 17.50057 | 16.48018 | 18.53417 | [6 empty] | 17.23233 | A-7-5 (2) | Clayey soils (elastic silt) | 2.629188 |  | 62.18696 | 37.81304 | [9 empty] | 25.34167 | 17.23233 | 9.730181
51.7098 | 24.02578 | 27.68403 | 16.54714 | 18.50963 | [6 empty] | 17.0655 | A-7-6 (5) | Clayey soils (fat clay) | 2.63987 |  | 62.03334 | 37.96666 | [9 empty] | 25.09632 | 17.0655 | 9.910721
55.4 | 26 | 29.4 | 17.728 | 18.07692896 | [6 empty] | 14.12312 | A-7-6 (15) | Clayey soils (fat clay) | 2.65 |  | 40.722 | 59.278 | [9 empty] | 20.7692896 | 14.12312 | 10
56.1202 | 35.2 | 20.9202 | 17.958464 | 17.99248 | [6 empty] | 13.54886 | A-7-5 (12) | Clayey soils (elastic silt) | 2.68445 |  | 38.951386 | 60.048614 | [9 empty] | 19.9248 | 13.54886 | 10.27
54.7352 | 25.688 | 29.0472 | 17.515264 | 18.15488 | [6 empty] | 14.6532 | A-7-6 (15) | Clayey soils (fat clay) | 2.6182 |  | 41.433336 | 58.566664 | [9 empty] | 21.54882 | 14.6532 | 9.82
55.282552 | 25.94488 | 29.337672 | 17.69041664 | 18.0907 | [6 empty] | 14.21676 | A-7-6 (15) | Clayey soils (fat clay) | 2.644382 |  | 40.84766936 | 59.15233064 | [9 empty] | 20.90701 | 14.21676 | 10.18072
54.1331128 | 25.405432 | 28.7276808 | 17.3226 | 18.22548 | [6 empty] | 15.13327 | A-7-6 (14) | Clayey soils (fat clay) | 2.5893998 |  | 40.07757 | 57.92243 | [9 empty] | 22.25481 | 15.13327 | 9.72982
55.21578 | 25.91354064 | 29.30223 | 17.66905 | 18.09853 | [6 empty] | 14.27001 | A-7-6 (15) | Clayey soils (fat clay) | 2.641187796 |  | 40.91912 | 59.08088 | [9 empty] | 20.98531 | 14.27001 | 9.91036036
53.48352 | 26.43181 | 27.0517 | 17.11472 | 18.30165 | [6 empty] | 15.65123 | A-7-6 (13) | Clayey soils (fat clay) | 2.558327 |  | 40.77264 | 57.22736 | [9 empty] | 23.01651 | 15.65123 | 9.54927964
54.12532 | 26.74899 | 27.37632 | 17.3201 | 18.2264 | [6 empty] | 15.13949 | A-7-6 (14) | Clayey soils (fat clay) | 2.589027 |  | 42.08591 | 57.91409 | [9 empty] | 22.26395 | 15.13949 | 9.730181
54.55319 | 26.96045 | 27.59274 | 17.45702 | 18.17622 | [6 empty] | 14.79833 | A-7-6 (14) | Clayey soils (fat clay) | 2.609494 |  | 41.62809 | 58.37191 | [9 empty] | 21.76224 | 14.79833 | 9.730181
54.77482 | 27.06998 | 27.70484 | 17.52794 | 18.15024 | [6 empty] | 14.6216 | A-7-6 (14) | Clayey soils (fat clay) | 2.620095 |  | 40.39094 | 58.60906 | [9 empty] | 21.50236 | 14.6216 | 9.910721
56.2 | 26.3 | 29.9 | 17.984 | 17.98312288 | [6 empty] | 13.48524 | A-7-6 (16) | Clayey soils (fat clay) | 2.72 |  | 39.866 | 60.134 | [9 empty] | 19.8312288 | 13.48524 | 10.71429
56.9306 | 26.6419 | 30.2887 | 18.217792 | 17.89745 | [6 empty] | 17 | A-7-6 (17) | Clayey soils (fat clay) | 2.75536 |  | 35.084258 | 60.915742 | [9 empty] | 25 | 17 | 10.98214
55.5256 | 25.9844 | 29.5412 | 17.768192 | 18.0622 | [6 empty] | 14.02297 | A-7-6 (15) | Clayey soils (fat clay) | 2.68736 |  | 40.587608 | 59.412392 | [9 empty] | 20.62201 | 14.02297 | 10.53571
56.080856 | 26.244244 | 29.836612 | 17.94587392 | 17.99709 | [6 empty] | 13.58024 | A-7-6 (16) | Clayey soils (fat clay) | 2.7142336 |  | 37.99348408 | 60.00651592 | [9 empty] | 19.97093 | 13.58024 | 10.89357
54.9148184 | 25.6985716 | 29.2162468 | 17.57274 | 18.13382 | [6 empty] | 14.50998 | A-7-6 (15) | Clayey soils (fat clay) | 2.65779904 |  | 41.24114 | 58.75886 | [9 empty] | 21.3382 | 14.50998 | 10.44625
56.01311 | 26.21254 | 29.80057 | 17.9242 | 18.00504 | [6 empty] | 13.63425 | A-7-6 (16) | Clayey soils (fat clay) | 2.710955 |  | 39.06597 | 59.93403 | [9 empty] | 20.05037 | 13.63425 | 10.6253575
54.25584 | 25.39019 | 28.86565 | 58.05375 | 58.05375 | [6 empty] | 15.03541 | A-7-6 (14) | Clayey soils (fat clay) | 2.625905 |  | 41.94625 | 58.05375 | [9 empty] | 22.1109 | 15.03541 | 10.2671425
54.90691 | 25.69487 | 29.21204 | 58.75039 | 58.75039 | [6 empty] | 14.51628 | A-7-6 (15) | Clayey soils (fat clay) | 2.657416 |  | 40.24961 | 58.75039 | [9 empty] | 21.34747 | 14.51628 | 10.44661
55.34096 | 25.89799 | 29.44296 | 59.21482 | 59.21482 | [6 empty] | 14.17019 | A-7-6 (15) | Clayey soils (fat clay) | 2.678424 |  | 40.78518 | 59.21482 | [9 empty] | 20.83852 | 14.17019 | 10.44661
55.56579 | 26.00321 | 29.56258 | 59.4554 | 59.4554 | [6 empty] | 13.99092 | A-7-6 (16) | Clayey soils (fat clay) | 2.689305 |  | 39.5446 | 59.4554 | [9 empty] | 20.57488 | 13.99092 | 10.62571
|  |  | 15.4 | 1.876 | [6 empty] | 13 | A-3 | Poorly-graded Sand | 2.67
|  |  | 13.1 | 1.795 | [6 empty] | 10 | A-3 | Poorly-graded Sand | 2.7
|  |  | 12.2 | 1.897 | [6 empty] | 13 | A-3 | Poorly-graded Sand with Silt | 2.66
|  |  | 8.2 | 2.233 | [6 empty] | 24 | A-1-b | Well-graded Sand | 2.72
|  |  | 8.2 | 2.233 | [6 empty] | 34 | A-1-b | Well-graded Sand | 2.65
|  |  | 12 | 2.039 | [6 empty] | 21 | A-1-b | Well-graded Sand | 2.6
|  |  | 11.6 | 2.039 | [6 empty] | 16 | A-1-b | Poorly-graded Sand | 2.63
|  |  | 12.4 | 2.05 | [6 empty] | 14 | A-1-b | Poorly-graded Sand | 2.71
|  |  | 11.1 | 1.846 | [6 empty] | 8 | A-3 | Poorly-graded Sand | 2.69
|  |  | 11.2 | 2.07 | [6 empty] | 20 | A-1-b | Poorly-graded Sand | 2.72
|  |  | 13.4 | 1.978 | [6 empty] | 7 | A-3 | Poorly-graded Sand | 2.64
|  |  | 14.8 | 1.958 | [6 empty] | 13 | A-3 | Poorly-graded Sand | 2.7
|  |  | 14 | 1.968 | [6 empty] | 11 | A-3 | Poorly-graded Sand | 2.65
|  |  | 13.5 | 1.958 | [6 empty] | 12 | A-3 | Poorly-graded Sand | 2.6
|  |  | 12.3 | 1.968 | [6 empty] | 12 | A-3 | Poorly-graded Sand | 2.63
|  |  | 13.1 | 1.988 | [6 empty] | 7 | A-3 | Poorly-graded Sand | 2.71
|  |  | 12 | 1.937 | [6 empty] | 14 | A-3 | Poorly-graded Sand with Silt | 2.72
|  |  | 14.5 | 1.958 | [6 empty] | 16 | A-3 | Poorly-graded Sand | 2.64
|  |  | 13.8 | 1.978 | [6 empty] | 6 | A-3 | Poorly-graded Sand | 2.7
|  |  | 14.8 | 1.937 | [6 empty] | 10 | A-3 | Poorly-graded Sand | 2.67
|  |  | 11.9 | 1.886 | [6 empty] | 12 | A-3 | Poorly-graded Sand with Silt | 2.65
|  |  | 13.7 | 1.897 | [6 empty] | 12 | A-3 | Poorly-graded Sand with Silt | 2.6
|  |  | 14 | 1.907 | [6 empty] | 12 | A-3 | Poorly-graded Sand with Silt | 2.63
|  |  | 13.8 | 1.917 | [6 empty] | 12 | A-3 | Poorly-graded Sand | 2.71
|  |  | 12.9 | 1.927 | [6 empty] | 14 | A-3 | Poorly-graded Sand | 2.65
|  |  | 11.6 | 1.978 | [6 empty] | 12 | A-3 | Poorly-graded Sand | 2.61
|  |  | 12.4 | 1.907 | [6 empty] | 6 | A-3 | Poorly-graded Sand | 2.68
|  |  | 12.5 | 1.937 | [6 empty] | 10 | A-3 | Poorly-graded Sand | 2.72
|  |  | 12.8 | 2.019 | [6 empty] | 18 | A-3 | Poorly-graded Sand | 2.65
|  |  | 13.2 | 2.009 | [6 empty] | 9 | A-3 | Poorly-graded Sand | 2.6
|  |  | 13.7 | 1.815 | [6 empty] | 11 | A-3 | Poorly-graded Sand | 2.63
|  |  | 11.7 | 2.09 | [6 empty] | 20 | A-3 | Poorly-graded Sand | 2.7
|  |  | 13.5 | 1.876 | [6 empty] | 12 | A-3 | Well-graded Sand | 2.63
|  |  | 11.3 | 2.06 | [6 empty] | 8 | A-1-b | Poorly-graded Sand with Silt | 2.71
|  |  | 9.7 | 2.162 | [6 empty] | 24 | A-1-b | Poorly-graded Sand | 2.69
|  |  | 13 | 1.927 | [6 empty] | 9 | A-3 | Poorly-graded Sand | 2.72
|  |  | 11.8 | 1.948 | [6 empty] | 8 | A-3 | Poorly-graded Sand | 2.64
|  |  | 11.6 | 1.978 | [6 empty] | 14 | A-3 | Poorly-graded Sand | 2.65
|  |  | 11.2 | 1.999 | [6 empty] | 17 | A-3 | Poorly-graded Sand | 2.6
|  |  | 11.6 | 1.927 | [6 empty] | 9 | A-3 | Poorly-graded Sand | 2.63
|  |  | 10 | 2.162 | [6 empty] | 19 | A-3 | Poorly-graded Sand | 2.71
|  |  | 10.1 | 2.08 | [6 empty] | 21 | A-3 | Poorly-graded Sand | 2.63
|  |  | 11.8 | 2.05 | [6 empty] | 19 | A-3 | Poorly-graded Sand | 2.71
|  |  | 10.3 | 2.121 | [6 empty] | 10 | A-1-b | Poorly-graded Sand with Silt | 2.69
|  |  | 13.6 | 1.866 | [6 empty] | 9 | A-3 | Poorly-graded Sand | 2.7
|  |  | 14.6 | 1.886 | [6 empty] | 13 | A-3 | Poorly-graded Sand | 2.63
|  |  | 11.2 | 2.09 | [6 empty] | 20 | A-3 | Poorly-graded Sand | 2.71
|  |  | 11.2 | 1.937 | [6 empty] | 13 | A-3 | Poorly-graded Sand | 2.69
|  |  | 11.4 | 2.06 | [6 empty] | 18 | A-3 | Poorly-graded Sand | 2.72
|  |  | 11.2 | 2.08 | [6 empty] | 12 | A-1-b | Poorly-graded Sand | 2.64
|  |  | 12 | 2.09 | [6 empty] | 21 | A-1-b | Poorly-graded Sand | 2.68
|  |  | 11 | 2.121 | [6 empty] | 20 | A-1-b | Poorly-graded Sand | 2.63
|  |  | 11 | 2.182 | [6 empty] | 21 | A-1-b | Poorly-graded Sand | 2.71
|  |  | 9.2 | 2.141 | [6 empty] | 29 | A-1-b | Poorly-graded Sand | 2.69
|  |  | 9 | 2.162 | [6 empty] | 28 | A-1-b | Poorly-graded Sand | 2.72
|  |  | 9.3 | 2.203 | [6 empty] | 24 | A-1-b | Well-graded Sand | 2.64
|  |  | 8.9 | 2.213 | [6 empty] | 29 | A-1-b | Well-graded Sand | 2.6
|  |  | 8.2 | 2.141 | [6 empty] | 34 | A-1-b | Well-graded Sand | 2.63
|  |  | 8.3 | 2.192 | [6 empty] | 33 | A-1-b | Poorly-graded Sand | 2.71
|  |  | 8.1 | 2.233 | [6 empty] | 35 | A-1-b | Well-graded Sand | 2.68
|  |  | 11.5 | 1.937 | [6 empty] | 20 | A-3 | Poorly-graded Sand | 2.63
|  |  | 11 | 1.886 | [6 empty] | 27 | A-1-b | Poorly-graded Sand | 2.7
|  |  | 11 | 1.958 | [6 empty] | 32 | A-3 | Poorly-graded Sand | 2.63
|  |  | 11 | 1.999 | [6 empty] | 33 | A-3 | Poorly-graded Sand | 2.71
|  |  | 9.5 | 2.131 | [6 empty] | 22 | A-3 | Poorly-graded Sand with Silt | 2.69
|  |  | 7.5 | 2.182 | [6 empty] | 23 | A-3 | Poorly-graded Sand | 2.72
|  |  | 6.5 | 2.203 | [6 empty] | 32 | A-1-b | Poorly-graded Sand | 2.64
|  |  | 9.5 | 1.988 | [6 empty] | 26 | A-1-b | Poorly-graded Sand with Silt | 2.65
|  |  | 9.5 | 1.907 | [6 empty] | 24 | A-3 | Well-graded Sand | 2.6
|  |  | 7.5 | 2.111 | [6 empty] | 32 | A-1-b | Well-graded Sand | 2.63
66.5 | 43.2 | 23.3 | 10.4 | 2.18 | [6 empty] | 43 | A-2-7(1) |  |  | 67.1 | 6 |  | 24.1
86.9 | 51.3 | 35.6 | 11.1 | 2.145 | [6 empty] | 37 | A-2-7(0) |  |  | 71.5 | 8.5 |  | 15.9
43.6 | 26.5 | 17.1 | 13.3 | 2.05 | [6 empty] | 30 | A-2-7(1) |  |  | 57.1 | 12.4 |  | 28.3
64.7 | 42.6 | 22.1 | 11 | 2.191 | [6 empty] | 47 | A-2-7(1) |  |  | 64.6 | 11.7 |  | 23.7
43.6 | 30 | 13.6 | 12.6 | 2.11 | [6 empty] | 30.5 | A-2-7(0) |  |  | 63.9 | 12.3 |  | 23.8
74.9 | 43.5 | 31.4 | 9.9 | 2.15 | [6 empty] | 47 | A-2-7(1) |  |  | 66.1 | 8.8 |  | 19.6
80.6 | 41.7 | 38.9 | 12.3 | 2.002 | [6 empty] | 18.5 | A-2-7(4) |  |  | 57.8 | 13.7 |  | 28.5
77.8 | 44.2 | 33.6 | 12.9 | 2.09 | [6 empty] | 25 | A-2-7(4) |  |  | 54.5 | 11.2 |  | 31.8
77.7 | 43.3 | 34.4 | 11.6 | 2.149 | [6 empty] | 38 | A-2-7(2) |  |  | 68.1 | 8.7 |  | 23.2
66.4 | 39.3 | 27.1 | 14 | 2.067 | [6 empty] | 23 | A-2-7(2) |  |  | 54.46 | 6.67 |  | 26.4
56.7 | 33 | 23.7 | 12.4 | 2.13 | [6 empty] | 35 | A-2-7(2) |  |  | 61.82 | 8.18 |  | 30
64.5 | 35.5 | 29 | 13 | 2.008 | [6 empty] | 28 | A-2-7(4) |  |  | 56.27 | 10.03 |  | 33.7
73.7 | 41.5 | 32.2 | 10.2 | 2.17 | [6 empty] | 47 | A-2-7(0) |  |  | 77.18 | 7.72 |  | 15.1
58.6 | 27.5 | 31.1 | 12 | 2.178 | [6 empty] | 42 | A-2-7(2) |  |  | 66.14 | 11.66 |  | 22.2
57.7 | 31.7 | 26 | 12.5 | 2.05 | [6 empty] | 35 | A-2-7(2) |  |  | 47.23 | 10.03 |  | 24.86
86.3 | 42 | 44.3 | 13 | 2.14 | [6 empty] | 37 | A-2-7(3) |  |  | 64.53 | 7.57 |  | 25.2
85.8 | 48.9 | 36.9 | 13.4 | 2.061 | [6 empty] | 35.5 | A-2-7(4) |  |  | 56.54 | 9.17 |  | 29.19
62.5 | 30.6 | 31.9 | 14.8 | 1.993 | [6 empty] | 26 | A-2-7(4) |  |  | 56.17 | 9.19 |  | 32
66 | 37.5 | 28.5 | 12.4 | 2.128 | [6 empty] | 31 | A-2-7(3) |  |  | 61.82 | 8.17 |  | 30.01
57.7 | 34.8 | 22.9 | 12.3 | 2.1 | [6 empty] | 41 | A-2-7(3) |  |  | 51.49 | 10.69 |  | 37.82
79.9 | 43.2 | 36.7 | 13.6 | 2.1 | [6 empty] | 31 | A-2-7(3) |  |  | 62.56 | 6.05 |  | 26.09
54.6 | 38.4 | 16.2 | 12.5 | 2.12 | [6 empty] | 35 | A-2-7(1) |  |  | 56.82 | 8.92 |  | 34.26
79.8 | 38.5 | 41.3 | 15 | 1.96 | [6 empty] | 21 | A-2-7(4) |  |  | 60.63 | 7.88 |  | 31.49
59.7 | 37.3 | 22.4 | 16.5 | 1.91 | [6 empty] | 14.2 | A-2-7(1) |  |  | 65.33 | 6.93 |  | 27.74
83.7 | 45.7 | 38 | 11 | 2.16 | [6 empty] | 49.5 | A-2-7(0) |  |  | 83.54 | 4.1 |  | 12.36
68 | 43.8 | 24.2 | 16 | 1.96 | [6 empty] | 19.3 | A-7-5(3) |  |  | 51.87 | 9.93 |  | 38.2
63.8 | 39.7 | 24.1 | 12.4 | 2.06 | [6 empty] | 29 | A-2-7(3) |  |  | 57.92 | 8.63 |  | 33.45
63.1 | 42.8 | 20.3 | 11.5 | 2.23 | [6 empty] | 48.9 | A-2-7(1) |  |  | 65.02 | 7.14 |  | 27.84
92.6 | 62.1 | 30.5 | 10.6 | 2.15 | [6 empty] | 49 | A-2-7(0) |  |  | 86.52 | 2.98 |  | 10.5
85.9 | 51.9 | 34 | 12 | 2.02 | [6 empty] | 31 | A-7-6(5) |  |  | 54.31 | 9.4 |  | 36.29
68.7 | 40.2 | 28.5 | 14.2 | 2.05 | [6 empty] | 30 | A-2-7(2) |  |  | 66.45 | 7.9 |  | 25.65
86.8 | 52.8 | 34 | 9.6 | 2.33 | [6 empty] | 49.5 | A-2-7(0) |  |  | 84.02 | 4.46 |  | 11.52
65.9 | 38.9 | 27 | 10.1 | 2.25 | [6 empty] | 49 | A-2-7(1) |  |  | 68.77 | 10.27 |  | 20.96